## data_set_performance (2)
catalyst | reaction | FHI-ID | BCSN | mass (g) | surface area (m^2/g) | section | step | GHSV (h^-1) | x ethane (%) | x oxygen (%) | x water (%) | x ethylene (%) | x inert (%) | temperature (C) | x_r ethane (%) | x_p ethane (%) | x_r oxygen (%) | C-balance (%) | r ethane (mmolg^-1h^-1) | r CO2 (mmolg^-1h^-1) | S_p CO (%) | S_p CO2 (%) | S_p ethane (%) | S_p ethylene (%) | S_p acetic_acid (%) | x propane (%) | x propylene (%) | x_r propane (%) | x_p propane (%) | r propane (mmolg^-1h^-1) | S_p propylene (%) | S_p propionic_acid (%) | S_p acrylic_acid (%) | S_p acetaldehyde (%) | S_p butane (%) | S_p ethanol (%) | S_p acrolein (%) | S_p propionaldehyde (%) | S_p acetone (%) | S_p 2-propanol (%) | S_p allylalcohol (%) | S_p 1-propanol (%) | x n-butane (%) | x 1-butene (%) | x_r n-butane (%) | x_p n-butane (%) | r n-butane (mmolg^-1h^-1) | S_p MAN (%) | S_p 1-butene (%) | S_p ethin (%) | S_p furan (%) | S_p propin (%) | S_p 25-dihydrofuran (%)
aII-VOPO4 | C2 | 31915 | 3504 | 0.3608 | 2.02 | 1 | 0 | 1000 | 0 | 5 | 0 | 0 | 95 | 20
aII-VOPO4 | C2 | 31915 | 3504 | 0.3608 | 2.02 | 2 | 1 | 1000 | 3 | 9 | 0 | 0 | 88 | 227.4811 | -0.7284 | 0 | 0.0508 | 100.7284 | 0 | 0 | 0 | 0 |  | 0 | 0
aII-VOPO4 | C2 | 31915 | 3504 | 0.3608 | 2.02 | 2 | 2 | 1000 | 3 | 9 | 0 | 0 | 88 | 252.1103 | 0.0874 | 0 | -0.0333 | 99.9126 | 0 | 0 | 0 | 0 |  | 0 | 0
aII-VOPO4 | C2 | 31915 | 3504 | 0.3608 | 2.02 | 2 | 3 | 1000 | 3 | 9 | 0 | 0 | 88 | 276.6715 | 0.8417 | 0 | 0.6627 | 99.1583 | 0 | 0 | 0 | 0 |  | 0 | 0
aII-VOPO4 | C2 | 31915 | 3504 | 0.3608 | 2.02 | 2 | 4 | 1000 | 3 | 9 | 0 | 0 | 88 | 301.24 | -0.0595 | 0.3245 | 0.0915 | 100.3853 | 0.0081 | 0.0081 | 0 | 100 |  | 0 | 0
aII-VOPO4 | C2 | 31915 | 3504 | 0.3608 | 2.02 | 2 | 5 | 1000 | 3 | 9 | 0 | 0 | 88 | 325.8341 | 1.4289 | 0.6874 | 1.2886 | 99.2534 | 0.0173 | 0.0173 | 0 | 100 |  | 0 | 0
aII-VOPO4 | C2 | 31915 | 3504 | 0.3608 | 2.02 | 2 | 6 | 1000 | 3 | 9 | 0 | 0 | 88 | 350.4278 | 1.5793 | 1.5525 | 1.6519 | 99.9729 | 0.0387 | 0.0346 | 0 | 89.4593 |  | 10.5407 | 0
aII-VOPO4 | C2 | 31915 | 3504 | 0.3608 | 2.02 | 2 | 7 | 1000 | 3 | 9 | 0 | 0 | 88 | 375.1046 | 3.3293 | 2.8746 | 3.2405 | 99.5318 | 0.0723 | 0.0649 | 0 | 89.8322 |  | 10.1678 | 0
aII-VOPO4 | C2 | 31915 | 3504 | 0.3608 | 2.02 | 2 | 8 | 1000 | 3 | 9 | 0 | 0 | 88 | 399.7787 | 6.2916 | 4.9482 | 5.384 | 98.5857 | 0.1261 | 0.1131 | 0 | 89.7107 |  | 10.2893 | 0
aII-VOPO4 | C2 | 31915 | 3504 | 0.3608 | 2.02 | 2 | 9 | 1000 | 3 | 9 | 0 | 0 | 88 | 424.4825 | 7.699 | 7.204 | 7.0165 | 99.4667 | 0.1815 | 0.16 | 0.6361 | 88.1382 |  | 11.2257 | 0
aII-VOPO4 | C2 | 31915 | 3504 | 0.3608 | 2.02 | 2 | 10 | 1000 | 3 | 9 | 0 | 0 | 88 | 449.1927 | 10.4665 | 9.505 | 9.0283 | 98.9383 | 0.2393 | 0.1957 | 2.8204 | 81.7606 |  | 15.419 | 0
aII-VOPO4 | C2 | 31915 | 3504 | 0.3608 | 2.02 | 2 | 11 | 1000 | 3 | 9 | 20 | 0 | 68 | 449.1736 | 2.6 | 0.7603 | 1.6951 | 98.1462 | 0.0211 | 0.0063 | 16.555 | 30.0577 |  | 53.3873 | 0
aII-VOPO4 | C2 | 31915 | 3504 | 0.3608 | 2.02 | 2 | 12 | 1000 | 3 | 9 | 20 | 0 | 68 | 449.1413 | 1.1297 | 0.7247 | 0.7132 | 99.5921 | 0.0198 | 0.0055 | 18.8722 | 27.6722 |  | 53.4556 | 0
aII-VOPO4 | C2 | 31915 | 3504 | 0.3608 | 2.02 | 2 | 13 | 1000 | 3 | 9 | 20 | 0 | 68 | 449.2329 | 2.5697 | 0.7232 | 1.3508 | 99.3474 | 0.0181 | 0.0045 | 23.6149 | 24.8824 |  | 51.5027 | 0
aII-VOPO4 | C2 | 31915 | 3504 | 0.3608 | 2.02 | 2 | 14 | 1000 | 3 | 9 | 0 | 0 | 88 | 449.3154 | 1.3226 | 1.1405 | 1.0795 | 99.8158 | 0.0288 | 0.0116 | 16.3346 | 40.3121 |  | 43.3532 | 0
aII-VOPO4 | C2 | 31915 | 3504 | 0.3608 | 2.02 | 3 | 15 | 1000 | 3 | 9 | 0 | 0 | 88 | 227.6982 | 0.479 | 0 | 0.4106 | 99.521 | 0 | 0 | 0 | 0 |  | 0 | 0
aII-VOPO4 | C2 | 31915 | 3504 | 0.3608 | 2.02 | 3 | 16 | 1000 | 3 | 9 | 0 | 0 | 88 | 252.2527 | -0.2773 | 0 | -0.3947 | 100.2773 | 0 | 0 | 0 | 0 |  | 0 | 0
aII-VOPO4 | C2 | 31915 | 3504 | 0.3608 | 2.02 | 3 | 17 | 1000 | 3 | 9 | 0 | 0 | 88 | 276.8271 | -1.2202 | 0 | -0.1536 | 101.2202 | 0 | 0 | 0 | 0 |  | 0 | 0
aII-VOPO4 | C2 | 31915 | 3504 | 0.3608 | 2.02 | 3 | 18 | 1000 | 3 | 9 | 0 | 0 | 88 | 301.467 | -0.4507 | 0 | -0.0966 | 100.4507 | 0 | 0 | 0 | 0 |  | 0 | 0
aII-VOPO4 | C2 | 31915 | 3504 | 0.3608 | 2.02 | 3 | 19 | 1000 | 3 | 9 | 0 | 0 | 88 | 326.0388 | -0.1353 | 0 | -0.1252 | 100.1353 | 0 | 0 | 0 | 0 |  | 0 | 0
aII-VOPO4 | C2 | 31915 | 3504 | 0.3608 | 2.02 | 3 | 20 | 1000 | 3 | 9 | 0 | 0 | 88 | 350.7186 | 0.8893 | 0 | 0.9906 | 99.1107 | 0 | 0 | 0 | 0 |  | 0 | 0
aII-VOPO4 | C2 | 31915 | 3504 | 0.3608 | 2.02 | 3 | 21 | 1000 | 3 | 9 | 0 | 0 | 88 | 375.3773 | -0.5679 | 0 | -0.6309 | 100.5679 | 0 | 0 | 0 | 0 |  | 0 | 0
aII-VOPO4 | C2 | 31915 | 3504 | 0.3608 | 2.02 | 3 | 22 | 1000 | 3 | 9 | 0 | 0 | 88 | 400.0296 | -0.5747 | 0.362 | -0.4211 | 100.94 | 0.0094 | 0.0049 | 0 | 52.4669 |  | 47.5331 | 0
aII-VOPO4 | C2 | 31915 | 3504 | 0.3608 | 2.02 | 3 | 23 | 1000 | 3 | 9 | 0 | 0 | 88 | 424.7373 | 0.1452 | 0.6438 | 0.1658 | 100.502 | 0.0169 | 0.0081 | 5.6103 | 47.9357 |  | 46.454 | 0
aII-VOPO4 | C2 | 31915 | 3504 | 0.3608 | 2.02 | 3 | 24 | 1000 | 3 | 9 | 0 | 0 | 88 | 449.4476 | 1.2568 | 1.1678 | 0.8707 | 99.9099 | 0.0304 | 0.0125 | 13.631 | 41.2653 |  | 45.1038 | 0
aII-VOPO4 | C2 | 31915 | 3504 | 0.3608 | 2.02 | 3 | 25 | 1000 | 3 | 9 | 0 | 0 | 88 | 424.7219 | -0.2042 | 0.6585 | 0.0523 | 100.8684 | 0.017 | 0.0076 | 9.0983 | 44.7244 |  | 46.1773 | 0
aII-VOPO4 | C2 | 31915 | 3504 | 0.3608 | 2.02 | 3 | 26 | 1000 | 3 | 9 | 0 | 0 | 88 | 400.0198 | -1.2152 | 0.36 | -0.8574 | 101.5808 | 0.0093 | 0.0047 | 0 | 50.5315 |  | 49.4685 | 0
aII-VOPO4 | C2 | 31915 | 3504 | 0.3608 | 2.02 | 3 | 27 | 1000 | 3 | 9 | 0 | 0 | 88 | 375.3356 | 1.0725 | 0 | 0.2992 | 98.9275 | 0 | 0 | 0 | 0 |  | 0 | 0
aII-VOPO4 | C2 | 31915 | 3504 | 0.3608 | 2.02 | 3 | 28 | 1000 | 3 | 9 | 0 | 0 | 88 | 350.7485 | -1.2545 | 0 | -1.4643 | 101.2545 | 0 | 0 | 0 | 0 |  | 0 | 0
aII-VOPO4 | C2 | 31915 | 3504 | 0.3608 | 2.02 | 3 | 29 | 1000 | 3 | 9 | 0 | 0 | 88 | 326.0923 | -2.1275 | 0 | -1.7575 | 102.1275 | 0 | 0 | 0 | 0 |  | 0 | 0
aII-VOPO4 | C2 | 31915 | 3504 | 0.3608 | 2.02 | 3 | 30 | 1000 | 3 | 9 | 0 | 0 | 88 | 301.4333 | -1.5054 | 0 | -1.2503 | 101.5054 | 0 | 0 | 0 | 0 |  | 0 | 0
aII-VOPO4 | C2 | 31915 | 3504 | 0.3608 | 2.02 | 3 | 31 | 1000 | 3 | 9 | 0 | 0 | 88 | 276.856 | -0.4152 | 0 | -0.6925 | 100.4152 | 0 | 0 | 0 | 0 |  | 0 | 0
aII-VOPO4 | C2 | 31915 | 3504 | 0.3608 | 2.02 | 3 | 32 | 1000 | 3 | 9 | 0 | 0 | 88 | 252.2665 | 0.7404 | 0 | 0.0467 | 99.2596 | 0 | 0 | 0 | 0 |  | 0 | 0
aII-VOPO4 | C2 | 31915 | 3504 | 0.3608 | 2.02 | 3 | 33 | 1000 | 3 | 9 | 0 | 0 | 88 | 227.6541 | -0.982 | 0 | -0.3407 | 100.982 | 0 | 0 | 0 | 0 |  | 0 | 0
aII-VOPO4 | C2 | 31915 | 3504 | 0.3608 | 2.02 | 3 | 34 | 1000 | 3 | 9 | 0 | 0 | 88 | 449.4812 | 0.6203 | 1.0286 | 0.7494 | 100.4125 | 0.0266 | 0.0126 | 0 | 47.362 |  | 52.638 | 0
aII-VOPO4 | C2 | 31915 | 3504 | 0.3608 | 2.02 | 4 | 35 | 2000 | 3 | 9 | 0 | 0 | 88 | 449.5049 | -0.0955 | 0.5407 | 0.3514 | 100.6397 | 0.0287 | 0.0132 | 0 | 46.0272 |  | 53.9728 | 0
aII-VOPO4 | C2 | 31915 | 3504 | 0.3608 | 2.02 | 4 | 36 | 5000 | 3 | 9 | 0 | 0 | 88 | 449.6328 | -2.3775 | 0.1375 | -1.4351 | 102.5185 | 0.0186 | 0 | 0 | 0 |  | 100 | 0
aII-VOPO4 | C2 | 31915 | 3504 | 0.3608 | 2.02 | 4 | 37 | 500 | 3 | 9 | 0 | 0 | 88 | 449.5003 | 4.3598 | 2.8934 | 3.3068 | 98.4897 | 0.0362 | 0.0131 | 24.1154 | 36.2042 |  | 39.6803 | 0
aII-VOPO4 | C2 | 31915 | 3504 | 0.3608 | 2.02 | 4 | 38 | 1000 | 3 | 9 | 0 | 0 | 88 | 449.5049 | 0.2857 | 1.0578 | 0.9342 | 100.7804 | 0.0276 | 0.0122 | 0 | 44.1196 |  | 55.8804 | 0
aII-VOPO4 | C2 | 31915 | 3504 | 0.3608 | 2.02 | 5 | 39 | 1000 | 3 | 9 | 0 | 0.5 | 87.5 | 449.4621 | 1.6714 |  | 3.0694
aII-VOPO4 | C2 | 31915 | 3504 | 0.3608 | 2.02 | 5 | 40 | 1000 | 3 | 9 | 0 | 0 | 88 | 449.46 | 1.8494 | 1.2727 | 1.5877 | 99.4158 | 0.0454 | 0.0133 | 0 | 42.651 |  | 57.349 | 0
aII-VOPO4 | C2 | 31915 | 3504 | 0.3608 | 2.02 | 6 | 41 | 1000 | 3 | 6 | 0 | 0 | 91 | 449.4547 | 1.5545 | 1.1454 | 2.0627 | 99.5862 | 0.028 | 0.0117 | 0 | 41.7503 |  | 58.2497 | 0
aII-VOPO4 | C2 | 31915 | 3504 | 0.3608 | 2.02 | 6 | 42 | 1000 | 10 | 5 | 0 | 0 | 85 | 449.4782 | -1.077 | 1.0995 | 0.2712 | 102.2004 | 0.0862 | 0.0211 | 21.3261 | 24.4754 |  | 54.1984 | 0
aII-VOPO4 | C2 | 31915 | 3504 | 0.3608 | 2.02 | 6 | 43 | 1000 | 30 | 15 | 0 | 0 | 55 | 449.5626 | -1.9493 | 1.0316 | -0.2533 | 103.0119 | 0.2327 | 0.0554 | 23.7619 | 23.8184 |  | 52.4197 | 0
aII-VOPO4 | C2 | 31915 | 3504 | 0.3608 | 2.02 | 6 | 44 | 1000 | 3 | 9 | 0 | 0 | 88 | 449.4204 | -1.5098 | 1.2162 | -1.0926 | 102.7596 | 0.0293 | 0.0129 | 0 | 43.8149 |  | 56.1851 | 0
aII-VOPO4 | C2 | 31915 | 3504 | 0.3608 | 2.02 | 7 | 45 | 1000 | 3 | 9 | 20 | 0 | 68 | 449.5031 | -1.5869 | 0.5729 | -1.7608 | 102.1722 | 0.0151 | 0.0043 | 0 | 28.238 |  | 70.6437 | 1.1183
aII-VOPO4 | C2 | 31915 | 3504 | 0.3608 | 2.02 | 7 | 46 | 1000 | 3 | 9 | 0 | 0 | 88 | 449.4896 | -0.4254 | 0.9466 | 0.6123 | 101.3851 | 0.025 | 0.0095 | 0 | 38.115 |  | 61.885 | 0
aII-VOPO4 | C2 | 31915 | 3504 | 0.3608 | 2.02 | 8 | 47 | 1000 | 3 | 9 | 0 | 0 | 88 | 225
aII-VOPO4 | C2 | 31915 | 3504 | 0.3608 | 2.02 | 8 | 48 | 1000 | 0 | 5 | 0 | 0 | 95 | 20
aII-VOPO4 | C3 | 31915 | 3125 | 0.2396 | 2.02 | 1 | 0 | 1000 |  | 5 | 0 |  | 95 | 20 | [11 empty] | 0 | 0
aII-VOPO4 | C3 | 31915 | 3125 | 0.2396 | 2.02 | 2 | 1 | 1000 |  | 9 | 20 |  | 68 | 225.7446 |  |  | 2.946 | 99.7621 |  | 0 | 0 | 0 | 0 | 0 | 0 | 3 | 0 | 0.2424 | 0.0045 | 0.025 | 100 | 0 | 0 | 0 | 0 | 0 | 0 | 0 | 0 | 0 | 0 | 0
aII-VOPO4 | C3 | 31915 | 3125 | 0.2396 | 2.02 | 2 | 2 | 1000 |  | 9 | 20 |  | 68 | 250.4281 |  |  | 4.1294 | 99.319 |  | 0 | 0 | 0 | 0 | 0 | 0 | 3 | 0 | 0.6895 | 0.0085 | 0.0475 | 100 | 0 | 0 | 0 | 0 | 0 | 0 | 0 | 0 | 0 | 0 | 0
aII-VOPO4 | C3 | 31915 | 3125 | 0.2396 | 2.02 | 2 | 3 | 1000 |  | 9 | 20 |  | 68 | 275.0465 |  |  | 4.6898 | 99.5392 |  | 0 | 0 | 0 | 0 | 0 | 0 | 3 | 0 | 0.4806 | 0.0199 | 0.111 | 100 | 0 | 0 | 0 | 0 | 0 | 0 | 0 | 0 | 0 | 0 | 0
aII-VOPO4 | C3 | 31915 | 3125 | 0.2396 | 2.02 | 2 | 4 | 1000 |  | 9 | 20 |  | 68 | 300.0759 |  |  | 4.8704 | 99.647 |  | 0 | 0 | 0 | 0 | 0 | 18.7167 | 3 | 0 | 0.4107 | 0.0579 | 0.3233 | 81.2833 | 0 | 0 | 0 | 0 | 0 | 0 | 0 | 0 | 0 | 0 | 0
aII-VOPO4 | C3 | 31915 | 3125 | 0.2396 | 2.02 | 2 | 5 | 1000 |  | 9 | 20 |  | 68 | 325.3623 |  |  | 5.0443 | 99.571 |  | 0 | 0 | 0 | 0 | 0 | 23.8208 | 3 | 0 | 0.5463 | 0.1178 | 0.6582 | 76.1792 | 0 | 0 | 0 | 0 | 0 | 0 | 0 | 0 | 0 | 0 | 0
aII-VOPO4 | C3 | 31915 | 3125 | 0.2396 | 2.02 | 2 | 6 | 1000 |  | 9 | 20 |  | 68 | 349.7844 |  |  | 4.9649 | 98.6505 |  | 0 | 0 | 0 | 0 | 0 | 18.0026 | 3 | 0 | 1.5539 | 0.2072 | 1.1574 | 81.9974 | 0 | 0 | 0 | 0 | 0 | 0 | 0 | 0 | 0 | 0 | 0
aII-VOPO4 | C3 | 31915 | 3125 | 0.2396 | 2.02 | 2 | 7 | 1000 |  | 9 | 20 |  | 68 | 374.6872 |  |  | 6.0654 | 99.4546 |  | 0 | 6.4375 | 0 | 0 | 0 | 8.3939 | 3 | 0 | 0.9271 | 0.3839 | 2.1444 | 84.4545 | 0 | 0 | 0 | 0 | 0 | 0 | 0 | 0.7141 | 0 | 0 | 0
aII-VOPO4 | C3 | 31915 | 3125 | 0.2396 | 2.02 | 2 | 8 | 1000 |  | 9 | 20 |  | 68 | 399.488 |  |  | 5.811 | 99.6215 |  | 0 | 14.8238 | 0 | 0 | 0 | 3.1079 | 3 | 0 | 1.1639 | 0.7886 | 4.4055 | 80.8718 | 0 | 0 | 0 | 0 | 0 | 0 | 0 | 1.1966 | 0 | 0 | 0
aII-VOPO4 | C3 | 31915 | 3125 | 0.2396 | 2.02 | 2 | 9 | 1000 |  | 9 | 20 |  | 68 | 424.631 |  |  | 6.659 | 99.2148 |  | 0.6968 | 33.8777 | 5.6964 | 0 | 0 | 0.9963 | 3 | 0 | 2.9579 | 2.1897 | 12.232 | 58.0432 | 0 | 0 | 0 | 0 | 0 | 0 | 0 | 1.3863 | 0 | 0 | 0
aII-VOPO4 | C3 | 31915 | 3125 | 0.2396 | 2.02 | 2 | 10 | 1000 |  | 9 | 20 |  | 68 | 450 |  |  | 4.6241 | 101.075 |  | 1.4821 | 48.5792 | 6.864 | 0 | 0 | 0.5327 | 3 | 0 | 4.8877 | 3.8652 | 21.5916 | 42.5819 | 0 | 0 | 0 | 0 | 0 | 0 | 0 | 1.4421 | 0 | 0 | 0
aII-VOPO4 | C3 | 31915 | 3125 | 0.2396 | 2.02 | 2 | 11 | 1000 |  | 9 | 20 |  | 68 | 450 |  |  | 4.7582 | 99.8514 |  | 2.2243 | 48.2888 | 7.801 | 0 | 0 | 0.5751 | 3 | 0 | 4.9631 | 5.1043 | 28.5136 | 41.8662 | 0 | 0 | 0 | 0 | 0 | 0 | 0 | 1.469 | 0 | 0 | 0
aII-VOPO4 | C3 | 31915 | 3125 | 0.2396 | 2.02 | 2 | 12 | 1000 |  | 9 | 20 |  | 68 | 450 |  |  | 4.6933 | 99.9063 |  | 2.287 | 47.6238 | 8.2348 | 0 | 0 | 0.6021 | 3 | 0 | 4.8826 | 4.9717 | 27.7727 | 42.0808 | 0 | 0 | 0 | 0 | 0 | 0 | 0 | 1.4584 | 0 | 0 | 0
aII-VOPO4 | C3 | 31915 | 3125 | 0.2396 | 2.02 | 2 | 13 | 1000 |  | 9 | 20 |  | 68 | 450 |  |  | 4.6764 | 100.8117 |  | 1.9084 | 47.3043 | 8.3491 | 0 | 0 | 0.6209 | 3 | 0 | 4.8641 | 4.0919 | 22.8582 | 42.2703 | 0 | 0 | 0 | 0 | 0 | 0 | 0 | 1.4554 | 0 | 0 | 0
aII-VOPO4 | C3 | 31915 | 3125 | 0.2396 | 2.02 | 2 | 14 | 1000 |  | 9 | 20 |  | 68 | 450 |  |  | 4.7124 | 100.0987 |  | 2.2656 | 47.2852 | 8.4593 | 0 | 0 | 0.6449 | 3 | 0 | 4.8883 | 4.7945 | 26.7829 | 42.1597 | 0 | 0 | 0 | 0 | 0 | 0 | 0 | 1.451 | 0 | 0 | 0
aII-VOPO4 | C3 | 31915 | 3125 | 0.2396 | 2.02 | 2 | 15 | 1000 |  | 9 | 20 |  | 68 | 450 |  |  | 4.4225 | 99.4281 |  | 2.807 | 44.4329 | 9.4596 | 0 | 0 | 0.6607 | 3 | 0 | 4.7673 | 5.3119 | 29.6735 | 43.9327 | 0 | 0 | 0 | 0 | 0 | 0 | 0 | 1.5141 | 0 | 0 | 0
aII-VOPO4 | C3 | 31915 | 3125 | 0.2396 | 2.02 | 3 | 16 | 1000 |  | 9 | 20 |  | 68 | 224.9538 |  |  | -1.7037 | 99.98 |  | 0 | 0 | 0 | 0 | 0 | 0 | 3 | 0 | 0.0287 | 0.0087 | 0.0485 | 100 | 0 | 0 | 0 | 0 | 0 | 0 | 0 | 0 | 0 | 0 | 0
aII-VOPO4 | C3 | 31915 | 3125 | 0.2396 | 2.02 | 3 | 17 | 1000 |  | 9 | 20 |  | 68 | 250.4991 |  |  | -3.7179 | 99.6301 |  | 0 | 0 | 0 | 0 | 0 | 0 | 3 | 0 | 0.3868 | 0.017 | 0.0948 | 100 | 0 | 0 | 0 | 0 | 0 | 0 | 0 | 0 | 0 | 0 | 0
aII-VOPO4 | C3 | 31915 | 3125 | 0.2396 | 2.02 | 3 | 18 | 1000 |  | 9 | 20 |  | 68 | 274.789 |  |  | -2.5701 | 102.409 |  | 0 | 0 | 0 | 0 | 0 | 0 | 3 | 0 | -2.3752 | 0.033 | 0.1841 | 100 | 0 | 0 | 0 | 0 | 0 | 0 | 0 | 0 | 0 | 0 | 0
aII-VOPO4 | C3 | 31915 | 3125 | 0.2396 | 2.02 | 3 | 19 | 1000 |  | 9 | 20 |  | 68 | 300.0582 |  |  | -0.7183 | 102.1844 |  | 0 | 0 | 0 | 0 | 0 | 0 | 3 | 0 | -2.1162 | 0.0668 | 0.373 | 100 | 0 | 0 | 0 | 0 | 0 | 0 | 0 | 0 | 0 | 0 | 0
aII-VOPO4 | C3 | 31915 | 3125 | 0.2396 | 2.02 | 3 | 20 | 1000 |  | 9 | 20 |  | 68 | 324.1416 |  |  | -1.2117 | 101.7361 |  | 0 | 0 | 0 | 0 | 0 | 0 | 3 | 0 | -1.6102 | 0.1238 | 0.6915 | 100 | 0 | 0 | 0 | 0 | 0 | 0 | 0 | 0 | 0 | 0 | 0
aII-VOPO4 | C3 | 31915 | 3125 | 0.2396 | 2.02 | 3 | 21 | 1000 |  | 9 | 20 |  | 68 | 349.6819 |  |  | 0.1834 | 101.548 |  | 0 | 0 | 0 | 0 | 0 | 0 | 3 | 0 | -1.3067 | 0.2377 | 1.3279 | 100 | 0 | 0 | 0 | 0 | 0 | 0 | 0 | 0 | 0 | 0 | 0
aII-VOPO4 | C3 | 31915 | 3125 | 0.2396 | 2.02 | 3 | 22 | 1000 |  | 9 | 20 |  | 68 | 374.2901 |  |  | 0.4642 | 102.1675 |  | 0 | 15.1206 | 0 | 0.1982 | 0 | 0 | 3 | 0 | -1.6353 | 0.5208 | 2.9094 | 84.6813 | 0 | 0 | 0 | 0 | 0 | 0 | 0 | 0 | 0 | 0 | 0
aII-VOPO4 | C3 | 31915 | 3125 | 0.2396 | 2.02 | 3 | 23 | 1000 |  | 9 | 20 |  | 68 | 399.3612 |  |  | 0.6417 | 102.0999 |  | 0 | 17.6987 | 0 | 0.2633 | 0 | 0 | 3 | 0 | -1.1273 | 0.9526 | 5.3217 | 82.0381 | 0 | 0 | 0 | 0 | 0 | 0 | 0 | 0 | 0 | 0 | 0
aII-VOPO4 | C3 | 31915 | 3125 | 0.2396 | 2.02 | 3 | 24 | 1000 |  | 9 | 20 |  | 68 | 424.2156 |  |  | 1.4903 | 101.9076 |  | 0.8098 | 22.8145 | 7.6458 | 0.3151 | 0 | 0 | 3 | 0 | 0.0246 | 1.8961 | 10.5921 | 69.2246 | 0 | 0 | 0 | 0 | 0 | 0 | 0 | 0 | 0 | 0 | 0
aII-VOPO4 | C3 | 31915 | 3125 | 0.2396 | 2.02 | 3 | 25 | 1000 |  | 9 | 20 |  | 68 | 449.3687 |  |  | 4.0268 | 102.0943 |  | 1.9128 | 32.6809 | 9.4849 | 0.3937 | 0 | 0 | 3 | 0 | 1.5915 | 3.6102 | 20.167 | 57.4405 | 0 | 0 | 0 | 0 | 0 | 0 | 0 | 0 | 0 | 0 | 0
aII-VOPO4 | C3 | 31915 | 3125 | 0.2396 | 2.02 | 3 | 26 | 1000 |  | 9 | 20 |  | 68 | 424.0774 |  |  | 2.1827 | 102.6826 |  | 0.7532 | 22.9278 | 7.1676 | 0.3194 | 0 | 0 | 3 | 0 | -0.7509 | 1.8812 | 10.5085 | 69.5852 | 0 | 0 | 0 | 0 | 0 | 0 | 0 | 0 | 0 | 0 | 0
aII-VOPO4 | C3 | 31915 | 3125 | 0.2396 | 2.02 | 3 | 27 | 1000 |  | 9 | 20 |  | 68 | 398.9304 |  |  | 1.1795 | 102.8398 |  | 0 | 18.289 | 0 | 0.2574 | 0 | 0 | 3 | 0 | -1.8687 | 0.9443 | 5.2752 | 81.4536 | 0 | 0 | 0 | 0 | 0 | 0 | 0 | 0 | 0 | 0 | 0
aII-VOPO4 | C3 | 31915 | 3125 | 0.2396 | 2.02 | 3 | 28 | 1000 |  | 9 | 20 |  | 68 | 374.1363 |  |  | 1.501 | 103.2258 |  | 0 | 15.6083 | 0 | 0.1788 | 0 | 0 | 3 | 0 | -2.7109 | 0.4988 | 2.7862 | 84.2129 | 0 | 0 | 0 | 0 | 0 | 0 | 0 | 0 | 0 | 0 | 0
aII-VOPO4 | C3 | 31915 | 3125 | 0.2396 | 2.02 | 3 | 29 | 1000 |  | 9 | 20 |  | 68 | 349.364 |  |  | 0.8892 | 103.7416 |  | 0 | 18.8579 | 0 | 0 | 0 | 0 | 3 | 0 | -3.4551 | 0.2762 | 1.543 | 81.1421 | 0 | 0 | 0 | 0 | 0 | 0 | 0 | 0 | 0 | 0 | 0
aII-VOPO4 | C3 | 31915 | 3125 | 0.2396 | 2.02 | 3 | 30 | 1000 |  | 9 | 20 |  | 68 | 324.6475 |  |  | 0.1575 | 104.2689 |  | 0 | 25.5253 | 0 | 0 | 0 | 0 | 3 | 0 | -4.1072 | 0.1551 | 0.8663 | 74.4747 | 0 | 0 | 0 | 0 | 0 | 0 | 0 | 0 | 0 | 0 | 0
aII-VOPO4 | C3 | 31915 | 3125 | 0.2396 | 2.02 | 3 | 31 | 1000 |  | 9 | 20 |  | 68 | 299.7531 |  |  | -0.4627 | 104.4016 |  | 0 | 36.0391 | 0 | 0 | 0 | 0 | 3 | 0 | -4.3006 | 0.0968 | 0.5405 | 63.9609 | 0 | 0 | 0 | 0 | 0 | 0 | 0 | 0 | 0 | 0 | 0
aII-VOPO4 | C3 | 31915 | 3125 | 0.2396 | 2.02 | 3 | 32 | 1000 |  | 9 | 20 |  | 68 | 274.7401 |  |  | -1.8502 | 104.327 |  | 0 | 51.8126 | 0 | 0 | 0 | 0 | 3 | 0 | -4.2628 | 0.0615 | 0.3438 | 48.1874 | 0 | 0 | 0 | 0 | 0 | 0 | 0 | 0 | 0 | 0 | 0
aII-VOPO4 | C3 | 31915 | 3125 | 0.2396 | 2.02 | 3 | 33 | 1000 |  | 9 | 20 |  | 68 | 250.3276 |  |  | -1.4581 | 104.1031 |  | 0 | 62.0536 | 0 | 0 | 0 | 0 | 3 | 0 | -4.0568 | 0.0445 | 0.2486 | 37.9464 | 0 | 0 | 0 | 0 | 0 | 0 | 0 | 0 | 0 | 0 | 0
aII-VOPO4 | C3 | 31915 | 3125 | 0.2396 | 2.02 | 3 | 34 | 1000 |  | 9 | 20 |  | 68 | 225.2391 |  |  | -2.3452 | 103.7321 |  | 0 | 81.7915 | 0 | 0 | 0 | 0 | 3 | 0 | -3.6869 | 0.0436 | 0.2433 | 18.2085 | 0 | 0 | 0 | 0 | 0 | 0 | 0 | 0 | 0 | 0 | 0
aII-VOPO4 | C3 | 31915 | 3125 | 0.2396 | 2.02 | 3 | 35 | 1000 |  | 9 | 20 |  | 68 | 450 |  |  | 2.851 | 100.922 |  | 1.7067 | 30.5139 | 8.9671 | 0.3713 | 0 | 1.4459 | 3 | 0 | 2.5167 | 3.4072 | 19.0333 | 56.8333 | 0 | 0 | 0 | 0 | 0 | 0 | 0 | 1.8685 | 0 | 0 | 0
aII-VOPO4 | C3 | 31915 | 3125 | 0.2396 | 2.02 | 4 | 36 | 2000 |  | 9 | 20 |  | 68 | 450 |  |  | -8.3356 | 103.462 |  | 1.3511 | 22.5769 | 6.355 | 0.3355 | 0 | 1.575 | 3 | 0 | -1.5281 | 1.903 | 21.2608 | 67.4557 | 0 | 0 | 0 | 0 | 0 | 0 | 0 | 1.7019 | 0 | 0 | 0
aII-VOPO4 | C3 | 31915 | 3125 | 0.2396 | 2.02 | 4 | 37 | 4000 |  | 9 | 20 |  | 68 | 450 |  |  | -24.7009 | 96.6329 |  | 0.021 | 15.6988 | 0.1179 | 0.3154 | 0 | 2.6224 | 3 | 0 | 4.1369 | 0.7966 | 17.7995 | 79.8119 | 0 | 0 | 0 | 0 | 0 | 0 | 0 | 1.4336 | 0 | 0 | 0
aII-VOPO4 | C3 | 31915 | 3125 | 0.2396 | 2.02 | 4 | 38 | 500 |  | 9 | 20 |  | 68 | 450 |  |  | 44.2392 | 92.391 |  | 1.6929 | 41.6123 | 10.3515 | 0.3772 | 0 | 1.3598 | 3 | 0 | 13.1508 | 5.8551 | 16.3539 | 44.8302 | 0 | 0 | 0 | 0 | 0 | 0 | 0 | 1.469 | 0 | 0 | 0
aII-VOPO4 | C3 | 31915 | 3125 | 0.2396 | 2.02 | 4 | 39 | 1000 |  | 9 | 20 |  | 68 | 450 |  |  | 2.851 | 100.922 |  | 1.7067 | 30.5139 | 8.9671 | 0.3713 | 0 | 1.4459 | 3 | 0 | 2.5167 | 3.4072 | 19.0333 | 56.8333 | 0 | 0 | 0 | 0 | 0 | 0 | 0 | 1.8685 | 0 | 0 | 0
aII-VOPO4 | C3 | 31915 | 3125 | 0.2396 | 2.02 | 5 | 40 | 1000 |  | 9 | 20 |  | 67.5 | 450 |  |  | 10.1139 | 97.4111 |  | 1.3421 | [5 empty] | 3 | 0.5 | 2.5669 |  | 14.3391
aII-VOPO4 | C3 | 31915 | 3125 | 0.2396 | 2.02 | 5 | 41 | 1000 |  | 9 | 20 |  | 68 | 450 |  |  | 5.0318 | 100.4969 |  | 1.7734 | 31.2179 | 9.1044 | 0 | 0 | 1.6272 | 3 | 0 | 2.4036 | 3.487 | 19.479 | 56.0809 | 0 | 0 | 0 | 0 | 0 | 0 | 0 | 1.9696 | 0 | 0 | 0
aII-VOPO4 | C3 | 31915 | 3125 | 0.2396 | 2.02 | 6 | 42 | 1000 |  | 6 | 0 |  | 91 | 450 |  |  | 8.4473 | 97.177 |  | 3.4184 | 41.1763 | 11.6467 | 0 | 0 | 0.1875 | 3 | 0 | 6.7832 | 5.2542 | 29.3508 | 44.7088 | 0 | 0 | 0 | 0 | 0 | 0 | 0 | 2.2807 | 0 | 0 | 0
aII-VOPO4 | C3 | 31915 | 3125 | 0.2396 | 2.02 | 6 | 43 | 1000 |  | 5 | 0 |  | 85 | 450 |  |  | 10.135 | 92.2211 |  | 7.7142 | 36.5815 | 10.0276 | 0 | 0 | 0.3449 | 10 | 0 | 10.8334 | 4.1314 | 76.9298 | 49.9417 | 0 | 0 | 0 | 0 | 0 | 0 | 0 | 3.1043 | 0 | 0 | 0
aII-VOPO4 | C3 | 31915 | 3125 | 0.2396 | 2.02 | 6 | 44 | 1000 |  | 15 | 0 |  | 55 | 450 |  |  | 8.5827 | 98.7714 |  | 21.0881 | 37.9804 | 10.1585 | 0 | 0 | 0.7701 | 30 | 0 | 4.1366 | 3.7161 | 207.5897 | 47.8562 | 0 | 0 | 0 | 0 | 0 | 0 | 0 | 3.2348 | 0 | 0 | 0
aII-VOPO4 | C3 | 31915 | 3125 | 0.2396 | 2.02 | 6 | 45 | 1000 |  | 9 | 20 |  | 68 | 450 |  |  | 2.9355 | 100.5879 |  | 1.8871 | 31.6872 | 9.3787 | 0 | 0 | 1.8843 | 3 | 0 | 2.4 | 3.602 | 20.1212 | 55.0209 | 0 | 0 | 0 | 0 | 0 | 0 | 0 | 2.0289 | 0 | 0 | 0
aII-VOPO4 | C3 | 31915 | 3125 | 0.2396 | 2.02 | 7 | 46 | 1000 |  | 9 | 0 |  | 88 | 450 |  |  | 3.1253 | 97.2506 |  | 3.8854 | 43.0229 | 12.1726 | 0 | 0 | 0.1793 | 3 | 0 | 7.0091 | 5.714 | 31.9192 | 42.5176 | 0 | 0 | 0 | 0 | 0 | 0 | 0 | 2.1076 | 0 | 0 | 0
aII-VOPO4 | C3 | 31915 | 3125 | 0.2396 | 2.02 | 7 | 47 | 1000 |  | 9 | 20 |  | 68 | 450 |  |  | 3.2092 | 101.9706 |  | 1.5328 | 29.706 | 8.4173 | 0 | 0 | 1.8621 | 3 | 0 | 0.7898 | 3.2599 | 18.2105 | 58.0789 | 0 | 0 | 0 | 0 | 0 | 0 | 0 | 1.9358 | 0 | 0 | 0
aII-VOPO4 | C3 | 31915 | 3125 | 0.2396 | 2.02 | 8 | 48 | 1000 |  | 9 | 20 |  | 68 | 225 | [11 empty] | 3 | 0
aII-VOPO4 | C3 | 31915 | 3125 | 0.2396 | 2.02 | 8 | 49 | 1000 |  | 5 | 0 |  | 95 | 20 | [11 empty] | 0 | 0
aII-VOPO4 | C4 | 31915 | 3125 | 0.385 | 2.02 | 1 | 0 | 2000 |  | 5 | 0 |  | 95 | 20 | [28 empty] | 0 | 0
aII-VOPO4 | C4 | 31915 | 3125 | 0.385 | 2.02 | 2 | 1 | 2000 |  | 20 | 3 |  | 75 | 227.1266 |  |  | 2.4364 | 98.7765 |  | 0.0004 | 0 | 40.667 |  | 0 | 9.4034 | [5 empty] | 32.3556 |  | 0 | 0 |  |  | 0 | [5 empty] | 2 | 0 | 1.2495 | 0.0256 | 0.0009 | 0 | 17.574 | 0 | 0 | 0 | 0
aII-VOPO4 | C4 | 31915 | 3125 | 0.385 | 2.02 | 2 | 2 | 2000 |  | 20 | 3 |  | 75 | 251.7458 |  |  | 1.7113 | 103.8119 |  | 0.0014 | 0 | 80.7369 |  | 0 | 0 | [5 empty] | 6.8313 |  | 0 | 0 |  |  | 0 | [5 empty] | 2 | 0 | -3.7592 | 0.0504 | 0.0018 | 0 | 12.4318 | 0 | 0 | 0 | 0
aII-VOPO4 | C4 | 31915 | 3125 | 0.385 | 2.02 | 2 | 3 | 2000 |  | 20 | 3 |  | 75 | 276.3927 |  |  | -0.6711 | 96.8611 |  | 0.0052 | 0 | 90.4616 |  | 0 | 0 | [5 empty] | 1.3846 |  | 0 | 0 |  |  | 0 | [5 empty] | 2 | 0 | 3.2972 | 0.1643 | 0.0057 | 0 | 8.1539 | 0 | 0 | 0 | 0
aII-VOPO4 | C4 | 31915 | 3125 | 0.385 | 2.02 | 2 | 4 | 2000 |  | 20 | 3 |  | 75 | 301.0667 |  |  | -1.6278 | 101.1249 |  | 0.0121 | 0 | 90.3117 |  | 0 | 0 | [5 empty] | 0.5507 |  | 0 | 0 |  |  | 0 | [5 empty] | 2 | 0 | -0.7142 | 0.4108 | 0.0134 | 0 | 8.8639 | 0 | 0.1311 | 0.1427 | 0
aII-VOPO4 | C4 | 31915 | 3125 | 0.385 | 2.02 | 2 | 5 | 2000 |  | 20 | 3 |  | 75 | 325.7436 |  |  | 0.6885 | 102.6303 |  | 0.0232 | 0 | 89.2064 |  | 0 | 0 | [5 empty] | 0.2837 |  | 0 | 0 |  |  | 0 | [5 empty] | 2 | 0 | -1.8393 | 0.7703 | 0.026 | 0 | 10.0699 | 0 | 0.1446 | 0.2954 | 0
aII-VOPO4 | C4 | 31915 | 3125 | 0.385 | 2.02 | 2 | 6 | 2000 |  | 20 | 3 |  | 75 | 350.4342 |  |  | 1.233 | 96.9117 |  | 0.0457 | 8.4675 | 81.8048 |  | 0 | 0 | [5 empty] | 0.1519 |  | 0 | 0 |  |  | 0 | [5 empty] | 2 | 0 | 4.6017 | 1.5604 | 0.0559 | 0.2569 | 8.8694 | 0 | 0.1134 | 0.336 | 0
aII-VOPO4 | C4 | 31915 | 3125 | 0.385 | 2.02 | 2 | 7 | 2000 |  | 20 | 3 |  | 75 | 375.1609 |  |  | 2.549 | 100.38 |  | 0.0753 | 11.149 | 79.6958 |  | 0 | 0 | [5 empty] | 0.0827 |  | 0 | 0 |  |  | 0 | [5 empty] | 2 | 0 | 2.4768 | 2.8553 | 0.0945 | 0.9831 | 7.5805 | 0 | 0.0977 | 0.4112 | 0
aII-VOPO4 | C4 | 31915 | 3125 | 0.385 | 2.02 | 2 | 8 | 2000 |  | 20 | 3 |  | 75 | 399.8995 |  |  | 6.6184 | 104.9272 |  | 0.1221 | 17.7883 | 76.0401 |  | 0 | 0 | [5 empty] | 0.047 |  | 0 | 0 |  |  | 0 | [5 empty] | 2 | 0 | 0.258 | 4.9606 | 0.1606 | 0.6265 | 4.9409 | 0 | 0.073 | 0.4782 | 0.0061
aII-VOPO4 | C4 | 31915 | 3125 | 0.385 | 2.02 | 2 | 9 | 2000 |  | 20 | 3 |  | 75 | 424.6645 |  |  | 5.0384 | 96.9636 |  | 0.1949 | 21.2849 | 73.5287 |  | 0 | 0 | [5 empty] | 0.0281 |  | 0 | 0 |  |  | 0 | [5 empty] | 2 | 0 | 10.5442 | 7.7692 | 0.265 | 0.5954 | 3.9984 | 0 | 0.0669 | 0.4951 | 0.0025
aII-VOPO4 | C4 | 31915 | 3125 | 0.385 | 2.02 | 2 | 10 | 2000 |  | 20 | 3 |  | 75 | 449.4482 |  |  | 7.8848 | 104.5949 |  | 0.2587 | 24.7897 | 70.1394 |  | 0.494 | 0 | [5 empty] | 0.0139 |  | 0 | 0 |  |  | 0 | [5 empty] | 2 | 0 | 7.6356 | 11.7058 | 0.3689 | 0.4517 | 3.5539 | 0 | 0.0596 | 0.4955 | 0.0021
aII-VOPO4 | C4 | 31915 | 3125 | 0.385 | 2.02 | 2 | 11 | 2000 |  | 20 | 20 |  | 58 | 449.3592 |  |  | 0.7019 | 97.5976 |  | 0.0719 | 49.5189 | 42.1474 |  | 0.7866 | 0.2082 | [5 empty] | 0.0299 |  | 0 | 0 |  |  | 0 | [5 empty] | 2 | 0 | 7.2319 | 4.9789 | 0.1707 | 1.6365 | 4.3766 | 0 | 0.0668 | 0.8619 | 0.3672
aII-VOPO4 | C4 | 31915 | 3125 | 0.385 | 2.02 | 2 | 12 | 2000 |  | 20 | 20 |  | 58 | 449.357 |  |  | 2.5643 | 98.1723 |  | 0.0578 | 50.5415 | 37.2934 |  | 0 | 2.1616 | [5 empty] | 0.0343 |  | 0.8522 | 0 |  |  | 0 | [5 empty] | 2 | 0 | 6.2357 | 4.5058 | 0.1549 | 3.1908 | 4.5609 | 0 | 0.0624 | 0.8697 | 0.4332
aII-VOPO4 | C4 | 31915 | 3125 | 0.385 | 2.02 | 2 | 13 | 2000 |  | 20 | 20 |  | 58 | 449.3476 |  |  | 2.4206 | 101.1675 |  | 0.0448 | 50.5141 | 31.2398 |  | 0.1904 | 3.541 | [5 empty] | 0.0475 |  | 2.5554 | 0 |  |  | 0 | [5 empty] | 2 | 0 | 3.111 | 4.2517 | 0.1433 | 5.7204 | 4.7121 | 0 | 0.0657 | 0.9076 | 0.506
aII-VOPO4 | C4 | 31915 | 3125 | 0.385 | 2.02 | 2 | 14 | 2000 |  | 20 | 20 |  | 58 | 449.3462 |  |  | 0.4038 | 97.3356 |  | 0.042 | 49.7492 | 28.377 |  | 0 | 4.1693 | [5 empty] | 0.0481 |  | 3.9951 | 0 |  |  | 0 | [5 empty] | 2 | 0 | 6.9139 | 4.3869 | 0.1479 | 7.6397 | 4.579 | 0 | 0.0594 | 0.8827 | 0.5005
aII-VOPO4 | C4 | 31915 | 3125 | 0.385 | 2.02 | 2 | 15 | 2000 |  | 20 | 3 |  | 75 | 449.344 |  |  | 1.8271 | 99.5922 |  | 0.0424 | 53.6552 | 27.1496 |  | 0 | 0.7072 | [5 empty] | 0.0372 |  | 0.7257 | 0 |  |  | 0 | [5 empty] | 2 | 0 | 4.9495 | 4.5878 | 0.1562 | 10.1023 | 6.1708 | 0 | 0.0594 | 0.9261 | 0.4665
aII-VOPO4 | C4 | 31915 | 3125 | 0.385 | 2.02 | 3 | 16 | 2000 |  | 20 | 3 |  | 75 | 227.1181 |  |  | 5.5961 | 101.9896 |  | 0.0012 | 0 | 70.8621 |  | 0 | 0 | [5 empty] | 6.3585 |  | 0 | 0 |  |  | 0 | [5 empty] | 2 | 0 | -1.939 | 0.0495 | 0.0017 | 18.3113 | 4.468 | 0 | 0 | 0 | 0
aII-VOPO4 | C4 | 31915 | 3125 | 0.385 | 2.02 | 3 | 17 | 2000 |  | 20 | 3 |  | 75 | 251.7292 |  |  | 2.4104 | 104.3429 |  | 0.0025 | 0 | 57.8215 |  | 0 | 0 | [5 empty] | 13.6829 |  | 0 | 0 |  |  | 0 | [5 empty] | 2 | 0 | -4.2123 | 0.1266 | 0.0043 | 10.0254 | 18.4702 | 0 | 0 | 0 | 0
aII-VOPO4 | C4 | 31915 | 3125 | 0.385 | 2.02 | 3 | 18 | 2000 |  | 20 | 3 |  | 75 | 276.383 |  |  | -4.3033 | 95.6038 |  | 0.0007 | 0 | 36.2331 |  | 0 | 0 | [5 empty] | 5.0961 |  | 0 | 0 |  |  | 0 | [5 empty] | 2 | 0 | 4.4447 | 0.0519 | 0.0019 | 42.9239 | 13.2512 | 0 | 0.2095 | 0 | 2.2862
aII-VOPO4 | C4 | 31915 | 3125 | 0.385 | 2.02 | 3 | 19 | 2000 |  | 20 | 3 |  | 75 | 301.0225 |  |  | -4.5216 | 98.7665 |  | 0.0005 | 0 | 18.0087 |  | 0 | 23.3878 | [5 empty] | 2.9149 |  | 0 | 0 |  |  | 0 | [5 empty] | 2 | 0 | 1.3085 | 0.0785 | 0.0028 | 36.8693 | 15.0302 | 0 | 0.4978 | 0 | 3.2913
aII-VOPO4 | C4 | 31915 | 3125 | 0.385 | 2.02 | 3 | 20 | 2000 |  | 20 | 3 |  | 75 | 325.7032 |  |  | -2.7408 | 101.4532 |  | 0.0013 | 0 | 22.7984 |  | 0 | 28.0518 | [5 empty] | 1.5307 |  | 0 | 0 |  |  | 0 | [5 empty] | 2 | 0 | -1.3014 | 0.1554 | 0.0055 | 28.4978 | 14.6691 | 0 | 0.4525 | 0.9449 | 3.0547
aII-VOPO4 | C4 | 31915 | 3125 | 0.385 | 2.02 | 3 | 21 | 2000 |  | 20 | 3 |  | 75 | 350.3934 |  |  | -0.0129 | 101.9725 |  | 0.0021 | 16.3304 | 19.5147 |  | 0 | 21.8671 | [5 empty] | 0.5672 |  | 0 | 0 |  |  | 0 | [5 empty] | 2 | 0 | -1.6635 | 0.3064 | 0.0106 | 24.8305 | 13.2178 | 0 | 0.3043 | 1.0059 | 2.362
aII-VOPO4 | C4 | 31915 | 3125 | 0.385 | 2.02 | 3 | 22 | 2000 |  | 20 | 3 |  | 75 | 375.0962 |  |  | 4.0681 | 99.6446 |  | 0.0055 | 37.3384 | 21.3844 |  | 0 | 12.5936 | [5 empty] | 0.3171 |  | 0 | 0 |  |  | 0 | [5 empty] | 2 | 0 | 1.0706 | 0.7281 | 0.0259 | 16.6476 | 9.3538 | 0 | 0.1731 | 0.809 | 1.3829
aII-VOPO4 | C4 | 31915 | 3125 | 0.385 | 2.02 | 3 | 23 | 2000 |  | 20 | 3 |  | 75 | 399.8305 |  |  | -0.2893 | 97.1822 |  | 0.0122 | 42.9125 | 24.7638 |  | 0 | 6.6085 | [5 empty] | 0.164 |  | 1.0033 | 0 |  |  | 0 | [5 empty] | 2 | 0 | 4.1559 | 1.3921 | 0.0493 | 14.2744 | 8.2686 | 0 | 0.1282 | 0.8401 | 1.0365
aII-VOPO4 | C4 | 31915 | 3125 | 0.385 | 2.02 | 3 | 24 | 2000 |  | 20 | 3 |  | 75 | 424.5893 |  |  | 5.0659 | 98.2847 |  | 0.0211 | 49.2064 | 25.401 |  | 0 | 2.4711 | [5 empty] | 0.0936 |  | 0.9003 | 0 |  |  | 0 | [5 empty] | 2 | 0 | 4.1318 | 2.481 | 0.0832 | 12.604 | 7.5068 | 0 | 0.0902 | 0.951 | 0.7756
aII-VOPO4 | C4 | 31915 | 3125 | 0.385 | 2.02 | 3 | 25 | 2000 |  | 20 | 3 |  | 75 | 449.3547 |  |  | 3.5527 | 95.0147 |  | 0.0443 | 53.6873 | 28.2575 |  | 0 | 0.6795 | [5 empty] | 0.0466 |  | 0.6668 | 0 |  |  | 0 | [5 empty] | 2 | 0 | 9.2835 | 4.562 | 0.1567 | 8.8988 | 6.2836 | 0 | 0.058 | 0.9387 | 0.4833
aII-VOPO4 | C4 | 31915 | 3125 | 0.385 | 2.02 | 3 | 26 | 2000 |  | 20 | 3 |  | 75 | 424.5808 |  |  | -3.3068 | 97.3113 |  | 0.0229 | 49.0042 | 25.9536 |  | 0 | 2.4281 | [5 empty] | 0.0696 |  | 0.874 | 0 |  |  | 0 | [5 empty] | 2 | 0 | 5.1371 | 2.5358 | 0.0883 | 12.5148 | 7.4504 | 0 | 0.0828 | 0.9095 | 0.713
aII-VOPO4 | C4 | 31915 | 3125 | 0.385 | 2.02 | 3 | 27 | 2000 |  | 20 | 3 |  | 75 | 399.8307 |  |  | -0.0298 | 99.2174 |  | 0.0116 | 41.8731 | 23.9708 |  | 0 | 7.1575 | [5 empty] | 0.1662 |  | 1.1195 | 0 |  |  | 0 | [5 empty] | 2 | 0 | 2.1174 | 1.3608 | 0.0486 | 15.0545 | 8.6323 | 0 | 0.1257 | 0.8581 | 1.0423
aII-VOPO4 | C4 | 31915 | 3125 | 0.385 | 2.02 | 3 | 28 | 2000 |  | 20 | 3 |  | 75 | 375.1145 |  |  | -3.5845 | 97.3525 |  | 0.0066 | 34.4101 | 25.0734 |  | 0 | 11.7716 | [5 empty] | 0.3006 |  | 0 | 0 |  |  | 0 | [5 empty] | 2 | 0 | 3.3846 | 0.7727 | 0.0265 | 16.7933 | 9.368 | 0 | 0.158 | 0.7609 | 1.3641
aII-VOPO4 | C4 | 31915 | 3125 | 0.385 | 2.02 | 3 | 29 | 2000 |  | 20 | 3 |  | 75 | 350.4097 |  |  | 0.5765 | 97.1735 |  | 0.0014 | 19.3001 | 13.9062 |  | 0 | 22.1244 | [5 empty] | 0.7832 |  | 0 | 0 |  |  | 0 | [5 empty] | 2 | 0 | 3.11 | 0.297 | 0.0101 | 25.964 | 14.2023 | 0 | 0.309 | 1.0055 | 2.4051
aII-VOPO4 | C4 | 31915 | 3125 | 0.385 | 2.02 | 3 | 30 | 2000 |  | 20 | 3 |  | 75 | 325.7001 |  |  | -2.548 | 98.9117 |  | 0.0014 | 0 | 22.818 |  | 0 | 23.1064 | [5 empty] | 1.5539 |  | 0 | 0 |  |  | 0 | [5 empty] | 2 | 0 | 1.2575 | 0.1732 | 0.0061 | 32.728 | 15.4367 | 0 | 0.399 | 0.9434 | 3.0147
aII-VOPO4 | C4 | 31915 | 3125 | 0.385 | 2.02 | 3 | 31 | 2000 |  | 20 | 3 |  | 75 | 301.0316 |  |  | -1.5228 | 99.0294 |  | 0.0018 | 0 | 37.5061 |  | 0 | 16.9331 | [5 empty] | 2.4382 |  | 0 | 0 |  |  | 0 | [5 empty] | 2 | 0 | 1.0938 | 0.1293 | 0.0047 | 27.5827 | 12.8901 | 0 | 0.4295 | 0 | 2.2202
aII-VOPO4 | C4 | 31915 | 3125 | 0.385 | 2.02 | 3 | 32 | 2000 |  | 20 | 3 |  | 75 | 276.3692 |  |  | -0.01 | 99.8992 |  | 0.0008 | 0 | 35.1617 |  | 0 | 0 | [5 empty] | 8.2087 |  | 0 | 0 |  |  | 0 | [5 empty] | 2 | 0 | 0.1636 | 0.0637 | 0.0023 | 30.3768 | 21.7012 | 0 | 0.1223 | 0 | 4.4293
aII-VOPO4 | C4 | 31915 | 3125 | 0.385 | 2.02 | 3 | 33 | 2000 |  | 20 | 3 |  | 75 | 251.7133 |  |  | 1.8913 | 102.1316 |  | 0.0037 | 0 | 70.2357 |  | 0 | 0 | [5 empty] | 12.9625 |  | 0 | 0 |  |  | 0 | [5 empty] | 2 | 0 | -1.9688 | 0.1584 | 0.0053 | 0 | 16.8019 | 0 | 0 | 0 | 0
aII-VOPO4 | C4 | 31915 | 3125 | 0.385 | 2.02 | 3 | 34 | 2000 |  | 20 | 3 |  | 75 | 227.1181 |  |  | 0.8311 | 101.4962 |  | 0.001 | 0 | 55.882 |  | 0 | 16.8048 | [5 empty] | 16.9402 |  | 0 | 0 |  |  | 0 | [5 empty] | 2 | 0 | -1.445 | 0.051 | 0.0018 | 0 | 10.373 | 0 | 0 | 0 | 0
aII-VOPO4 | C4 | 31915 | 3125 | 0.385 | 2.02 | 4 | 35 | 2000 |  | 20 | 3 |  | 75 | 449.3577 |  |  | 6.2134 | 96.6741 |  | 0.0431 | 55.5687 | 27.5294 |  | 0 | 0.7187 | [5 empty] | 0.0383 |  | 0.6187 | 0 |  |  | 0 | [5 empty] | 2 | 0 | 7.6633 | 4.5157 | 0.1567 | 7.7739 | 6.2181 | 0 | 0.0629 | 0.9652 | 0.5062
aII-VOPO4 | C4 | 31915 | 3125 | 0.385 | 2.02 | 4 | 36 | 4000 |  | 20 | 3 |  | 75 | 449.3849 |  |  | 2.499 | 97.6164 |  | 0.0403 | 49.2691 | 26.1989 |  | 0 | 1.5745 | [5 empty] | 0.1077 |  | 0.6282 | 0 |  |  | 0 | [5 empty] | 2 | 0 | 4.3532 | 2.0394 | 0.1537 | 8.8129 | 11.1216 | 0 | 0.1283 | 1.1127 | 1.0462
aII-VOPO4 | C4 | 31915 | 3125 | 0.385 | 2.02 | 4 | 37 | 8000 |  | 20 | 3 |  | 75 | 449.4926 |  |  | 0.5957 | 97.6965 |  | 0.0543 | 42.2258 | 26.9457 |  | 0 | 2.239 | [5 empty] | 0.2284 |  | 0.594 | 0 |  |  | 0 | [5 empty] | 2 | 0 | 3.2992 | 0.9812 | 0.2016 | 8.6503 | 16.0585 | 0 | 0.2344 | 1.1294 | 1.6945
aII-VOPO4 | C4 | 31915 | 3125 | 0.385 | 2.02 | 4 | 38 | 1000 |  | 20 | 3 |  | 75 | 449.3396 |  |  | 10.9888 | 95.9299 |  | 0.0512 | 56.8498 | 31.1516 |  | 0.5778 | 0.3603 | [5 empty] | 0.0214 |  | 0.5841 | 0 |  |  | 0 | [5 empty] | 2 | 0 | 12.9763 | 9.3109 | 0.1643 | 6.3564 | 3.1036 | 0 | 0.0317 | 0.7484 | 0.215
aII-VOPO4 | C4 | 31915 | 3125 | 0.385 | 2.02 | 4 | 39 | 2000 |  | 20 | 3 |  | 75 | 449.3605 |  |  | 5.9554 | 107.5181 |  | 0.0387 | 55.06 | 27.4951 |  | 0 | 0.7205 | [5 empty] | 0.0513 |  | 0.6026 | 0 |  |  | 0 | [5 empty] | 2 | 0 | -2.3231 | 4.3602 | 0.1409 | 7.986 | 6.5356 | 0 | 0.0624 | 0.9768 | 0.5099
aII-VOPO4 | C4 | 31915 | 3125 | 0.385 | 2.02 | 5 | 40 | 2000 |  | 20 | 3 |  | 74.5 | 449.7844 |  |  | 16.0154 | 131.8698 |  | 0.1688 | 50.6742 | 23.3334 |  | 0.4568 | 1.691 | [5 empty] | 0.0077 |  | 1.6237 | 0 |  |  | 0 | [5 empty] | 2 | 0.5 | 0.7276 | 23.5025 | 0.0224 | 18.8332 | 2.1088 | 0 | 0.0149 | 0.7137 | 0.5425
aII-VOPO4 | C4 | 31915 | 3125 | 0.385 | 2.02 | 5 | 41 | 2000 |  | 20 | 3 |  | 75 | 449.341 |  |  | -3.3751 | 96.2595 |  | 0.0426 | 55.0702 | 27.4139 |  | 0 | 0.6894 | [5 empty] | 0.0489 |  | 0.5996 | 0 |  |  | 0 | [5 empty] | 2 | 0 | 7.9791 | 4.4324 | 0.1552 | 8.1337 | 6.5404 | 0 | 0.0567 | 0.9607 | 0.4865
aII-VOPO4 | C4 | 31915 | 3125 | 0.385 | 2.02 | 6 | 42 | 2000 |  | 5 | 3 |  | 90 | 449.327 |  |  | 8.9745 | 97.8376 |  | 0.0378 | 52.1337 | 27.7758 |  | 0 | 1.1183 | [5 empty] | 0.0546 |  | 1.4143 | 0 |  |  | 0 | [5 empty] | 2 | 0 | 5.9711 | 3.9234 | 0.1362 | 11.4489 | 4.4847 | 0 | 0.0683 | 0.6911 | 0.8102
aII-VOPO4 | C4 | 31915 | 3125 | 0.385 | 2.02 | 6 | 43 | 2000 |  | 5 | 3 |  | 82 | 449.5837 |  |  | 25.2839 | 98.7454 |  | 0.0727 | 29.816 | 15.5748 |  | 0.6614 | 5.8502 | [5 empty] | 0.0939 |  | 5.4573 | 0 |  |  | 0 | [5 empty] | 10 | 0 | 3.4159 | 2.2656 | 0.4671 | 36.1455 | 1.7581 | 0 | 0.3508 | 0.8207 | 3.4712
aII-VOPO4 | C4 | 31915 | 3125 | 0.385 | 2.02 | 6 | 44 | 2000 |  | 20 | 3 |  | 67 | 449.7836 |  |  | 12.7611 | 98.7389 |  | 0.1325 | 41.8632 | 17.8119 |  | 0.8671 | 3.3105 | [5 empty] | 0.058 |  | 3.4293 | 0 |  |  | 0 | [5 empty] | 10 | 0 | 4.5736 | 3.6357 | 0.7438 | 27.4677 | 3.0655 | 0.0311 | 0.0961 | 0.7778 | 1.2218
aII-VOPO4 | C4 | 31915 | 3125 | 0.385 | 2.02 | 6 | 45 | 2000 |  | 20 | 3 |  | 75 | 449.3363 |  |  | 1.6514 | 105.793 |  | 0.0366 | 53.2071 | 25.7034 |  | 0 | 0.8577 | [5 empty] | 0.0477 |  | 0.7774 | 0.0062 |  |  | 0 | [5 empty] | 2 | 0 | -1.9913 | 4.2259 | 0.1425 | 11.5409 | 6.3628 | 0 | 0.0595 | 0.9049 | 0.5324
aII-VOPO4 | C4 | 31915 | 3125 | 0.385 | 2.02 | 7 | 46 | 2000 |  | 20 | 0 |  | 78 | 449.3517 |  |  | -4.6234 | 98.9448 |  | 0.0477 | 52.4524 | 27.1861 |  | 0 | 0 | [5 empty] | 0.0413 |  | 0 | 0 |  |  | 0 | [5 empty] | 2 | 0 | 5.9213 | 5.1273 | 0.1755 | 11.173 | 7.7159 | 0 | 0.0492 | 0.9581 | 0.4239
aII-VOPO4 | C4 | 31915 | 3125 | 0.385 | 2.02 | 7 | 47 | 2000 |  | 20 | 20 |  | 58 | 449.316 |  |  | -1.8349 | 94.9191 |  | 0.0264 | 47.4785 | 22.2948 |  | 0 | 6.3888 | [5 empty] | 0.0463 |  | 3.2048 | 0 |  |  | 0 | [5 empty] | 2 | 0 | 8.6399 | 3.376 | 0.1184 | 13.7977 | 4.9972 | 0 | 0.081 | 0.9536 | 0.7572
aII-VOPO4 | C4 | 31915 | 3125 | 0.385 | 2.02 | 7 | 48 | 2000 |  | 20 | 3 |  | 75 | 449.3448 |  |  | -1.6052 | 99.5825 |  | 0.0291 | 50.5284 | 21.5885 |  | 0 | 1.2356 | [5 empty] | 0.0441 |  | 1.0879 | 0 |  |  | 0 | [5 empty] | 2 | 0 | 4.3604 | 3.9977 | 0.1346 | 18.155 | 5.6443 | 0 | 0.0762 | 0.9293 | 0.7109
aII-VOPO4 | C4 | 31915 | 3125 | 0.385 | 2.02 | 8 | 49 | 2000 |  | 20 | 3 |  | 75 | 225 | [28 empty] | 2 | 0
aII-VOPO4 | C4 | 31915 | 3125 | 0.385 | 2.02 | 8 | 50 | 2000 |  | 5 | 0 |  | 95 | 20 | [28 empty] | 0 | 0
aII-VWOPO4 | C2 | 31747 | 3505 | 0.709 | 0.7 | 1 | 0 | 1000 | 0 | 5 | 0 | 0 | 95 | 20
aII-VWOPO4 | C2 | 31747 | 3505 | 0.709 | 0.7 | 2 | 1 | 1000 | 3 | 9 | 0 | 0 | 88 | 227.2712 | -0.258 | 0 | 0.3524 | 100.258 | 0 | 0 | 0 | 0 |  | 0 | 0
aII-VWOPO4 | C2 | 31747 | 3505 | 0.709 | 0.7 | 2 | 2 | 1000 | 3 | 9 | 0 | 0 | 88 | 251.9414 | 0.4343 | 0 | 0.6649 | 99.5657 | 0 | 0 | 0 | 0 |  | 0 | 0
aII-VWOPO4 | C2 | 31747 | 3505 | 0.709 | 0.7 | 2 | 3 | 1000 | 3 | 9 | 0 | 0 | 88 | 276.6233 | 1.5588 | 0 | 1.1277 | 98.4412 | 0 | 0 | 0 | 0 |  | 0 | 0
aII-VWOPO4 | C2 | 31747 | 3505 | 0.709 | 0.7 | 2 | 4 | 1000 | 3 | 9 | 0 | 0 | 88 | 301.2937 | 1.1409 | 0.2931 | 0.8957 | 99.1498 | 0.0037 | 0.0037 | 0 | 100 |  | 0 | 0
aII-VWOPO4 | C2 | 31747 | 3505 | 0.709 | 0.7 | 2 | 5 | 1000 | 3 | 9 | 0 | 0 | 88 | 325.9974 | 1.4134 | 0.6552 | 1.247 | 99.2367 | 0.0084 | 0.0084 | 0 | 100 |  | 0 | 0
aII-VWOPO4 | C2 | 31747 | 3505 | 0.709 | 0.7 | 2 | 6 | 1000 | 3 | 9 | 0 | 0 | 88 | 350.729 | 1.979 | 1.3548 | 1.9772 | 99.3672 | 0.0172 | 0.0172 | 0 | 100 |  | 0 | 0
aII-VWOPO4 | C2 | 31747 | 3505 | 0.709 | 0.7 | 2 | 7 | 1000 | 3 | 9 | 0 | 0 | 88 | 375.4573 | 4.0172 | 2.6318 | 4.0251 | 98.5774 | 0.0337 | 0.0317 | 0 | 94.1169 |  | 5.8831 | 0
aII-VWOPO4 | C2 | 31747 | 3505 | 0.709 | 0.7 | 2 | 8 | 1000 | 3 | 9 | 0 | 0 | 88 | 400.2159 | 6.5629 | 4.5561 | 5.7349 | 97.8963 | 0.0591 | 0.0514 | 4.3472 | 87.0038 |  | 8.6491 | 0
aII-VWOPO4 | C2 | 31747 | 3505 | 0.709 | 0.7 | 2 | 9 | 1000 | 3 | 9 | 0 | 0 | 88 | 424.9562 | 8.6716 | 7.3271 | 7.4482 | 98.5487 | 0.0939 | 0.07 | 9.5607 | 74.5402 |  | 15.8991 | 0
aII-VWOPO4 | C2 | 31747 | 3505 | 0.709 | 0.7 | 2 | 10 | 1000 | 3 | 9 | 0 | 0 | 88 | 449.6971 | 12.708 | 10.847 | 9.8178 | 97.9133 | 0.139 | 0.0928 | 13.3472 | 66.7567 |  | 19.896 | 0
aII-VWOPO4 | C2 | 31747 | 3505 | 0.709 | 0.7 | 2 | 11 | 1000 | 3 | 9 | 20 | 0 | 68 | 449.6796 | 3.2812 | 1.8836 | 2.1753 | 98.5756 | 0.0266 | 0.002 | 25.9537 | 7.4584 |  | 66.5879 | 0
aII-VWOPO4 | C2 | 31747 | 3505 | 0.709 | 0.7 | 2 | 12 | 1000 | 3 | 9 | 20 | 0 | 68 | 449.6792 | 2.6367 | 1.9239 | 1.6093 | 99.273 | 0.0267 | 0.0013 | 29.1055 | 4.9464 |  | 65.9481 | 0
aII-VWOPO4 | C2 | 31747 | 3505 | 0.709 | 0.7 | 2 | 13 | 1000 | 3 | 9 | 20 | 0 | 68 | 449.6773 | 3.401 | 2.0709 | 2.2873 | 98.9423 | 0.0264 | 0.0016 | 32.7416 | 5.9596 |  | 61.2988 | 0
aII-VWOPO4 | C2 | 31747 | 3505 | 0.709 | 0.7 | 2 | 14 | 1000 | 3 | 9 | 0 | 0 | 88 | 449.743 | 4.3571 | 2.9816 | 3.5187 | 98.5819 | 0.0383 | 0.017 | 14.51 | 44.4546 |  | 41.0355 | 0
aII-VWOPO4 | C2 | 31747 | 3505 | 0.709 | 0.7 | 3 | 15 | 1000 | 3 | 9 | 0 | 0 | 88 | 227.2864 | 0.0515 | 0 | 0.3682 | 99.9485 | 0 | 0 | 0 | 0 |  | 0 | 0
aII-VWOPO4 | C2 | 31747 | 3505 | 0.709 | 0.7 | 3 | 16 | 1000 | 3 | 9 | 0 | 0 | 88 | 251.927 | -0.2325 | 0 | 0.4106 | 100.2325 | 0 | 0 | 0 | 0 |  | 0 | 0
aII-VWOPO4 | C2 | 31747 | 3505 | 0.709 | 0.7 | 3 | 17 | 1000 | 3 | 9 | 0 | 0 | 88 | 276.5876 | -0.0953 | 0 | 0.4228 | 100.0953 | 0 | 0 | 0 | 0 |  | 0 | 0
aII-VWOPO4 | C2 | 31747 | 3505 | 0.709 | 0.7 | 3 | 18 | 1000 | 3 | 9 | 0 | 0 | 88 | 301.2619 | -1.2941 | 0 | -0.6535 | 101.2941 | 0 | 0 | 0 | 0 |  | 0 | 0
aII-VWOPO4 | C2 | 31747 | 3505 | 0.709 | 0.7 | 3 | 19 | 1000 | 3 | 9 | 0 | 0 | 88 | 325.946 | -0.2279 | 0 | 0.1931 | 100.2279 | 0 | 0 | 0 | 0 |  | 0 | 0
aII-VWOPO4 | C2 | 31747 | 3505 | 0.709 | 0.7 | 3 | 20 | 1000 | 3 | 9 | 0 | 0 | 88 | 350.6533 | 0.124 | 0.1893 | 0.6652 | 100.0654 | 0.0025 | 0.0025 | 0 | 100 |  | 0 | 0
aII-VWOPO4 | C2 | 31747 | 3505 | 0.709 | 0.7 | 3 | 21 | 1000 | 3 | 9 | 0 | 0 | 88 | 375.3937 | -1.4125 | 0.4968 | -1.0189 | 101.9187 | 0.0066 | 0.0053 | 0 | 79.9147 |  | 20.0853 | 0
aII-VWOPO4 | C2 | 31747 | 3505 | 0.709 | 0.7 | 3 | 22 | 1000 | 3 | 9 | 0 | 0 | 88 | 400.1429 | -0.3098 | 0.96 | 0.3593 | 101.2821 | 0.0126 | 0.0094 | 0 | 74.4878 |  | 25.5122 | 0
aII-VWOPO4 | C2 | 31747 | 3505 | 0.709 | 0.7 | 3 | 23 | 1000 | 3 | 9 | 0 | 0 | 88 | 424.8985 | -1.4509 | 1.738 | -0.4994 | 103.2452 | 0.0232 | 0.0154 | 4.1876 | 66.4322 |  | 29.3802 | 0
aII-VWOPO4 | C2 | 31747 | 3505 | 0.709 | 0.7 | 3 | 24 | 1000 | 3 | 9 | 0 | 0 | 88 | 449.6688 | 1.1092 | 3.1175 | 1.2296 | 102.0726 | 0.0413 | 0.0202 | 11.2488 | 48.8603 |  | 39.891 | 0
aII-VWOPO4 | C2 | 31747 | 3505 | 0.709 | 0.7 | 3 | 25 | 1000 | 3 | 9 | 0 | 0 | 88 | 424.9538 | -1.1117 | 1.8048 | -0.2335 | 102.9703 | 0.0238 | 0.0165 | 3.2506 | 69.2145 |  | 27.5349 | 0
aII-VWOPO4 | C2 | 31747 | 3505 | 0.709 | 0.7 | 3 | 26 | 1000 | 3 | 9 | 0 | 0 | 88 | 400.2045 | -2.1447 | 1.0212 | -0.678 | 103.1986 | 0.0135 | 0.0104 | 0 | 77.2692 |  | 22.7308 | 0
aII-VWOPO4 | C2 | 31747 | 3505 | 0.709 | 0.7 | 3 | 27 | 1000 | 3 | 9 | 0 | 0 | 88 | 375.4495 | -0.9914 | 0.4471 | -0.4394 | 101.445 | 0.0059 | 0.0059 | 0 | 100 |  | 0 | 0
aII-VWOPO4 | C2 | 31747 | 3505 | 0.709 | 0.7 | 3 | 28 | 1000 | 3 | 9 | 0 | 0 | 88 | 350.7506 | -3.9729 | 0.2263 | -3.1079 | 104.2087 | 0.003 | 0.003 | 0 | 100 |  | 0 | 0
aII-VWOPO4 | C2 | 31747 | 3505 | 0.709 | 0.7 | 3 | 29 | 1000 | 3 | 9 | 0 | 0 | 88 | 326.0247 | -4.4135 | 0 | -3.1459 | 104.4135 | 0 | 0 | 0 | 0 |  | 0 | 0
aII-VWOPO4 | C2 | 31747 | 3505 | 0.709 | 0.7 | 3 | 30 | 1000 | 3 | 9 | 0 | 0 | 88 | 301.2836 | -2.5795 | 0 | -1.9137 | 102.5795 | 0 | 0 | 0 | 0 |  | 0 | 0
aII-VWOPO4 | C2 | 31747 | 3505 | 0.709 | 0.7 | 3 | 31 | 1000 | 3 | 9 | 0 | 0 | 88 | 276.5995 | -1.5541 | 0 | -1.0729 | 101.5541 | 0 | 0 | 0 | 0 |  | 0 | 0
aII-VWOPO4 | C2 | 31747 | 3505 | 0.709 | 0.7 | 3 | 32 | 1000 | 3 | 9 | 0 | 0 | 88 | 251.9255 | -1.7285 | 0 | -1.1505 | 101.7285 | 0 | 0 | 0 | 0 |  | 0 | 0
aII-VWOPO4 | C2 | 31747 | 3505 | 0.709 | 0.7 | 3 | 33 | 1000 | 3 | 9 | 0 | 0 | 88 | 227.263 | -2.2251 | 0 | -1.1258 | 102.2251 | 0 | 0 | 0 | 0 |  | 0 | 0
aII-VWOPO4 | C2 | 31747 | 3505 | 0.709 | 0.7 | 3 | 34 | 1000 | 3 | 9 | 0 | 0 | 88 | 449.6564 | -0.2552 | 2.883 | 0.3997 | 103.2309 | 0.038 | 0.0215 | 0 | 56.7061 |  | 43.2939 | 0
aII-VWOPO4 | C2 | 31747 | 3505 | 0.709 | 0.7 | 4 | 35 | 2000 | 3 | 9 | 0 | 0 | 88 | 449.6918 | -1.4296 | 1.6486 | 0.1201 | 103.1299 | 0.0446 | 0.0243 | 0 | 54.6442 |  | 45.3558 | 0
aII-VWOPO4 | C2 | 31747 | 3505 | 0.709 | 0.7 | 4 | 36 | 5000 | 3 | 9 | 0 | 0 | 88 | 449.8089 | -3.1444 | 0.8613 | -1.5031 | 104.0404 | 0.0593 | 0.0275 | 0 | 46.2644 |  | 53.7356 | 0
aII-VWOPO4 | C2 | 31747 | 3505 | 0.709 | 0.7 | 4 | 37 | 500 | 3 | 9 | 0 | 0 | 88 | 449.6387 | 4.5585 | 6.3088 | 3.5751 | 101.8683 | 0.0402 | 0.0207 | 16.9422 | 51.4944 |  | 31.5634 | 0
aII-VWOPO4 | C2 | 31747 | 3505 | 0.709 | 0.7 | 4 | 38 | 1000 | 3 | 9 | 0 | 0 | 88 | 449.6651 | -0.6124 | 3.1683 | 1.1424 | 103.9049 | 0.0421 | 0.0273 | 0 | 64.9558 |  | 35.0442 | 0
aII-VWOPO4 | C2 | 31747 | 3505 | 0.709 | 0.7 | 5 | 39 | 1000 | 3 | 9 | 0 | 0.5 | 87.5 | 449.6446 | -0.1567 |  | 2.2163
aII-VWOPO4 | C2 | 31747 | 3505 | 0.709 | 0.7 | 5 | 40 | 1000 | 3 | 9 | 0 | 0 | 88 | 449.6568 | 2.1232 | 3.6032 | 2.4344 | 101.5351 | 0.0265 | 0.0313 | 0 | 69.6146 |  | 30.3854 | 0
aII-VWOPO4 | C2 | 31747 | 3505 | 0.709 | 0.7 | 6 | 41 | 1000 | 3 | 6 | 0 | 0 | 91 | 449.6518 | 4.1831 | 3.3797 | 5.7215 | 99.1684 | 0.042 | 0.0256 | 0 | 61.0497 |  | 38.9503 | 0
aII-VWOPO4 | C2 | 31747 | 3505 | 0.709 | 0.7 | 6 | 42 | 1000 | 10 | 5 | 0 | 0 | 85 | 449.6525 | -4.328 | 2.6622 | -2.0339 | 107.1815 | 0.1062 | 0.0122 | 24.2013 | 11.4749 |  | 64.3238 | 0
aII-VWOPO4 | C2 | 31747 | 3505 | 0.709 | 0.7 | 6 | 43 | 1000 | 30 | 15 | 0 | 0 | 55 | 449.7739 | -8.0613 | 2.4979 | -6.0572 | 110.8297 | 0.2867 | 0.0295 | 24.7034 | 10.2724 |  | 65.0242 | 0
aII-VWOPO4 | C2 | 31747 | 3505 | 0.709 | 0.7 | 6 | 44 | 1000 | 3 | 9 | 0 | 0 | 88 | 449.6621 | 0.3423 | 3.7992 | 0.9633 | 103.5932 | 0.0466 | 0.0359 | 0 | 77.0456 |  | 22.9544 | 0
aII-VWOPO4 | C2 | 31747 | 3505 | 0.709 | 0.7 | 7 | 45 | 1000 | 3 | 9 | 20 | 0 | 68 | 449.6259 | -2.9043 | 2.0654 | -2.1337 | 105.0768 | 0.0276 | 0.0018 | 28.0463 | 6.6569 |  | 65.2968 | 0
aII-VWOPO4 | C2 | 31747 | 3505 | 0.709 | 0.7 | 7 | 46 | 1000 | 3 | 9 | 0 | 0 | 88 | 449.6634 | -2.1812 | 2.6159 | -0.6431 | 104.9266 | 0.0352 | 0.0217 | 0 | 61.6563 |  | 38.3437 | 0
aII-VWOPO4 | C2 | 31747 | 3505 | 0.709 | 0.7 | 8 | 47 | 1000 | 3 | 9 | 0 | 0 | 88 | 225
aII-VWOPO4 | C2 | 31747 | 3505 | 0.709 | 0.7 | 8 | 48 | 1000 | 0 | 5 | 0 | 0 | 95 | 20
aII-VWOPO4 | C3 | 31747 | 3067 | 0.4842 | 2.91 | 1 | 0 | 1000 |  | 5 | 0 |  | 95 | 20 | [11 empty] | 0 | 0
aII-VWOPO4 | C3 | 31747 | 3067 | 0.4842 | 2.91 | 2 | 1 | 1000 |  | 9 | 20 |  | 68 | 224.7971 |  |  | 3.4035 | 91.9785 |  | 0 | 0 | 0 | 0 | 0 | 0 | 3 | 0 | 4.5771 | 0.0064 | 0.0176 | 100 | 0 | 0 | 0 | 0 | 0 | 0 | 0 | 0 | 0 | 0 | 0
aII-VWOPO4 | C3 | 31747 | 3067 | 0.4842 | 2.91 | 2 | 2 | 1000 |  | 9 | 20 |  | 68 | 250.2724 |  |  | -1.0756 | 98.2167 |  | 0 | 0 | 0 | 0 | 0 | 0 | 3 | 0 | -1.092 | 0.0135 | 0.0373 | 100 | 0 | 0 | 0 | 0 | 0 | 0 | 0 | 0 | 0 | 0 | 0
aII-VWOPO4 | C3 | 31747 | 3067 | 0.4842 | 2.91 | 2 | 3 | 1000 |  | 9 | 20 |  | 68 | 274.2582 |  |  | -1.1888 | 99.9626 |  | 0 | 0 | 0 | 0 | 0 | 0 | 3 | 0 | -2.6652 | 0.0301 | 0.0833 | 100 | 0 | 0 | 0 | 0 | 0 | 0 | 0 | 0 | 0 | 0 | 0
aII-VWOPO4 | C3 | 31747 | 3067 | 0.4842 | 2.91 | 2 | 4 | 1000 |  | 9 | 20 |  | 68 | 299.9457 |  |  | -0.759 | 100.738 |  | 0 | 0 | 0 | 0 | 0 | 0 | 3 | 0 | -3.2596 | 0.0751 | 0.2075 | 99.9478 | 0 | 0 | 0 | 0 | 0 | 0 | 0 | 0.0522 | 0 | 0 | 0
aII-VWOPO4 | C3 | 31747 | 3067 | 0.4842 | 2.91 | 2 | 5 | 1000 |  | 9 | 20 |  | 68 | 324.7573 |  |  | -0.6881 | 100.9524 |  | 0 | 0 | 0 | 0 | 0 | 0 | 3 | 0 | -3.4454 | 0.1816 | 0.5021 | 98.9945 | 0 | 0 | 0 | 0 | 0 | 0 | 0 | 1.0055 | 0 | 0 | 0
aII-VWOPO4 | C3 | 31747 | 3067 | 0.4842 | 2.91 | 2 | 6 | 1000 |  | 9 | 20 |  | 68 | 349.5296 |  |  | 0.3649 | 102.3248 |  | 0 | 20.7113 | 0 | 0 | 0 | 0 | 3 | 0 | -3.1255 | 0.5217 | 1.4421 | 77.7952 | 0 | 0 | 0 | 0 | 0 | 0 | 0 | 1.4935 | 0 | 0 | 0
aII-VWOPO4 | C3 | 31747 | 3067 | 0.4842 | 2.91 | 2 | 7 | 1000 |  | 9 | 20 |  | 68 | 374.2089 |  |  | 1.5731 | 104.9079 |  | 0.431 | 26.6616 | 10.9616 | 0.2123 | 0 | 3.407 | 3 | 0 | -2.9891 | 1.4225 | 3.9323 | 56.8788 | 0 | 0 | 0 | 0 | 0 | 0 | 0 | 1.8787 | 0 | 0 | 0
aII-VWOPO4 | C3 | 31747 | 3067 | 0.4842 | 2.91 | 2 | 8 | 1000 |  | 9 | 20 |  | 68 | 398.864 |  |  | 2.966 | 105.1043 |  | 1.2064 | 40.0003 | 13.4272 | 0.2752 | 0 | 2.4455 | 3 | 0 | -0.9044 | 3.2502 | 8.9844 | 41.9091 | 0 | 0 | 0 | 0 | 0 | 0 | 0 | 1.9427 | 0 | 0 | 0
aII-VWOPO4 | C3 | 31747 | 3067 | 0.4842 | 2.91 | 2 | 9 | 1000 |  | 9 | 20 |  | 68 | 424.0993 |  |  | 5.7499 | 107.8187 |  | 3.1942 | 51.6162 | 16.4497 | 0.2919 | 0 | 1.4216 | 3 | 0 | 2.0102 | 7.0247 | 19.4179 | 28.7053 | 0 | 0 | 0 | 0 | 0 | 0 | 0 | 1.5152 | 0 | 0 | 0
aII-VWOPO4 | C3 | 31747 | 3067 | 0.4842 | 2.91 | 2 | 10 | 1000 |  | 9 | 20 |  | 68 | 449.0921 |  |  | 10.7719 | 110.0845 |  | 6.1486 | 59.8851 | 17.5616 | 0.3266 | 0 | 0.87 | 3 | 0 | 6.0485 | 12.666 | 35.0119 | 20.0637 | 0 | 0 | 0 | 0 | 0 | 0 | 0 | 1.2932 | 0 | 0 | 0
aII-VWOPO4 | C3 | 31747 | 3067 | 0.4842 | 2.91 | 2 | 11 | 1000 |  | 9 | 20 |  | 68 | 448.9659 |  |  | 11.7153 | 110.219 |  | 5.6378 | 58.1298 | 17.231 | 0.3259 | 0 | 0.9208 | 3 | 0 | 6.0339 | 11.8364 | 32.7189 | 22.0334 | 0 | 0 | 0 | 0 | 0 | 0 | 0 | 1.3591 | 0 | 0 | 0
aII-VWOPO4 | C3 | 31747 | 3067 | 0.4842 | 2.91 | 2 | 12 | 1000 |  | 9 | 20 |  | 68 | 449.2649 |  |  | 8.9924 | 107.0705 |  | 5.6357 | 57.7447 | 17.2829 | 0.318 | 0 | 0.9203 | 3 | 0 | 6.4816 | 11.7965 | 32.6083 | 22.3968 | 0 | 0 | 0 | 0 | 0 | 0 | 0 | 1.3372 | 0 | 0 | 0
aII-VWOPO4 | C3 | 31747 | 3067 | 0.4842 | 2.91 | 2 | 13 | 1000 |  | 9 | 20 |  | 68 | 449.0181 |  |  | 11.1238 | 107.6222 |  | 5.5683 | 57.1677 | 17.3037 | 0.3177 | 0 | 0.9296 | 3 | 0 | 7.759 | 11.6413 | 32.1795 | 22.9546 | 0 | 0 | 0 | 0 | 0 | 0 | 0 | 1.3267 | 0 | 0 | 0
aII-VWOPO4 | C3 | 31747 | 3067 | 0.4842 | 2.91 | 2 | 14 | 1000 |  | 9 | 20 |  | 68 | 449.091 |  |  | 10.5486 | 106.2364 |  | 5.6251 | 57.0164 | 17.4155 | 0.315 | 0 | 0.9352 | 3 | 0 | 7.6535 | 11.6848 | 32.2996 | 23.0126 | 0 | 0 | 0 | 0 | 0 | 0 | 0 | 1.3053 | 0 | 0 | 0
aII-VWOPO4 | C3 | 31747 | 3067 | 0.4842 | 2.91 | 2 | 15 | 1000 |  | 9 | 20 |  | 68 | 449.0875 |  |  | 10.001 | 105.0865 |  | 5.6802 | 56.7482 | 17.5745 | 0.3169 | 0 | 0.9312 | 3 | 0 | 6.8693 | 11.6924 | 32.3208 | 23.1368 | 0 | 0 | 0 | 0 | 0 | 0 | 0 | 1.2924 | 0 | 0 | 0
aII-VWOPO4 | C3 | 31747 | 3067 | 0.4842 | 2.91 | 3 | 16 | 1000 |  | 9 | 20 |  | 68 | 225.2484 |  |  | -0.8298 | 103.0928 |  | 0 | 0 | 0 | 0 | 0 | 0 | 3 | 0 | -1.1974 | 0.0195 | 0.054 | 100 | 0 | 0 | 0 | 0 | 0 | 0 | 0 | 0 | 0 | 0 | 0
aII-VWOPO4 | C3 | 31747 | 3067 | 0.4842 | 2.91 | 3 | 17 | 1000 |  | 9 | 20 |  | 68 | 250.2176 |  |  | 0.1091 | 102.772 |  | 0 | 0 | 0 | 0 | 0 | 0 | 3 | 0 | -1.1912 | 0.0436 | 0.1205 | 100 | 0 | 0 | 0 | 0 | 0 | 0 | 0 | 0 | 0 | 0 | 0
aII-VWOPO4 | C3 | 31747 | 3067 | 0.4842 | 2.91 | 3 | 18 | 1000 |  | 9 | 20 |  | 68 | 274.8916 |  |  | 0.6966 | 102.0407 |  | 0 | 0 | 0 | 0 | 0 | 0 | 3 | 0 | -0.4877 | 0.0926 | 0.2559 | 100 | 0 | 0 | 0 | 0 | 0 | 0 | 0 | 0 | 0 | 0 | 0
aII-VWOPO4 | C3 | 31747 | 3067 | 0.4842 | 2.91 | 3 | 19 | 1000 |  | 9 | 20 |  | 68 | 299.7349 |  |  | 1.8918 | 103.7172 |  | 0 | 0 | 0 | 0 | 0 | 0 | 3 | 0 | -0.0728 | 0.1873 | 0.5178 | 100 | 0 | 0 | 0 | 0 | 0 | 0 | 0 | 0 | 0 | 0 | 0
aII-VWOPO4 | C3 | 31747 | 3067 | 0.4842 | 2.91 | 3 | 20 | 1000 |  | 9 | 20 |  | 68 | 324.7342 |  |  | 2.5668 | 103.4358 |  | 0 | 10.2593 | 0 | 0 | 0 | 0 | 3 | 0 | 0.7979 | 0.3967 | 1.0966 | 89.2498 | 0 | 0 | 0 | 0 | 0 | 0 | 0 | 0.4909 | 0 | 0 | 0
aII-VWOPO4 | C3 | 31747 | 3067 | 0.4842 | 2.91 | 3 | 21 | 1000 |  | 9 | 20 |  | 68 | 349.4253 |  |  | 4.2959 | 105.2333 |  | 0.0453 | 14.2919 | 2.1561 | 0.1205 | 0 | 0 | 3 | 0 | 3.2474 | 0.7607 | 2.1026 | 82.6748 | 0 | 0 | 0 | 0 | 0 | 0 | 0 | 0.7567 | 0 | 0 | 0
aII-VWOPO4 | C3 | 31747 | 3067 | 0.4842 | 2.91 | 3 | 22 | 1000 |  | 9 | 20 |  | 68 | 374.1858 |  |  | 5.1231 | 107.1668 |  | 0.4725 | 20.011 | 10.6323 | 0.1668 | 0 | 3.2262 | 3 | 0 | 3.328 | 1.6076 | 4.4439 | 64.92 | 0 | 0 | 0 | 0 | 0 | 0 | 0 | 1.0436 | 0 | 0 | 0
aII-VWOPO4 | C3 | 31747 | 3067 | 0.4842 | 2.91 | 3 | 23 | 1000 |  | 9 | 20 |  | 68 | 398.8959 |  |  | 5.7748 | 107.059 |  | 1.1751 | 28.8828 | 14.0791 | 0.2275 | 0 | 2.8996 | 3 | 0 | 4.8714 | 3.0195 | 8.3468 | 52.5812 | 0 | 0 | 0 | 0 | 0 | 0 | 0 | 1.3298 | 0 | 0 | 0
aII-VWOPO4 | C3 | 31747 | 3067 | 0.4842 | 2.91 | 3 | 24 | 1000 |  | 9 | 20 |  | 68 | 423.8947 |  |  | 8.5231 | 107.8604 |  | 3.0149 | 39.1731 | 18.8804 | 0.2219 | 0 | 1.9986 | 3 | 0 | 8.1946 | 5.7767 | 15.9682 | 38.2828 | 0 | 0 | 0 | 0 | 0 | 0 | 0 | 1.4432 | 0 | 0 | 0
aII-VWOPO4 | C3 | 31747 | 3067 | 0.4842 | 2.91 | 3 | 25 | 1000 |  | 9 | 20 |  | 68 | 449.2862 |  |  | 13.843 | 109.7187 |  | 6.2891 | 49.4481 | 21.3874 | 0.2935 | 0 | 1.1769 | 3 | 0 | 11.7653 | 10.6379 | 29.4058 | 26.3214 | 0 | 0 | 0 | 0 | 0 | 0 | 0 | 1.3727 | 0 | 0 | 0
aII-VWOPO4 | C3 | 31747 | 3067 | 0.4842 | 2.91 | 3 | 26 | 1000 |  | 9 | 20 |  | 68 | 423.9059 |  |  | 8.0515 | 105.8469 |  | 2.9042 | 38.5795 | 18.3985 | 0.2949 | 0 | 2.0718 | 3 | 0 | 7.6649 | 5.7104 | 15.785 | 39.2145 | 0 | 0 | 0 | 0 | 0 | 0 | 0 | 1.4407 | 0 | 0 | 0
aII-VWOPO4 | C3 | 31747 | 3067 | 0.4842 | 2.91 | 3 | 27 | 1000 |  | 9 | 20 |  | 68 | 399.0566 |  |  | 7.235 | 103.4293 |  | 1.2398 | 28.033 | 14.5368 | 0.1815 | 0 | 3.2223 | 3 | 0 | 4.742 | 3.0855 | 8.529 | 52.6948 | 0 | 0 | 0 | 0 | 0 | 0 | 0 | 1.3315 | 0 | 0 | 0
aII-VWOPO4 | C3 | 31747 | 3067 | 0.4842 | 2.91 | 3 | 28 | 1000 |  | 9 | 20 |  | 68 | 374.347 |  |  | 6.6166 | 102.7012 |  | 0.5027 | 17.671 | 11.0019 | 0.1634 | 0 | 3.8305 | 3 | 0 | 4.2292 | 1.6529 | 4.569 | 66.2512 | 0 | 0 | 0 | 0 | 0 | 0 | 0 | 1.0821 | 0 | 0 | 0
aII-VWOPO4 | C3 | 31747 | 3067 | 0.4842 | 2.91 | 3 | 29 | 1000 |  | 9 | 20 |  | 68 | 348.8301 |  |  | 5.5408 | 101.6536 |  | 0 | 11.8887 | 0 | 0.1253 | 0 | 0 | 3 | 0 | 3.694 | 0.7737 | 2.1387 | 87.1247 | 0 | 0 | 0 | 0 | 0 | 0 | 0 | 0.8613 | 0 | 0 | 0
aII-VWOPO4 | C3 | 31747 | 3067 | 0.4842 | 2.91 | 3 | 30 | 1000 |  | 9 | 20 |  | 68 | 324.847 |  |  | 4.4611 | 101.0489 |  | 0 | 6.7132 | 0 | 0 | 0 | 0 | 3 | 0 | 4.1417 | 0.4256 | 1.1764 | 93.2868 | 0 | 0 | 0 | 0 | 0 | 0 | 0 | 0 | 0 | 0 | 0
aII-VWOPO4 | C3 | 31747 | 3067 | 0.4842 | 2.91 | 3 | 31 | 1000 |  | 9 | 20 |  | 68 | 299.4604 |  |  | 2.8318 | 101.8103 |  | 0 | 0 | 0 | 0 | 0 | 0 | 3 | 0 | 1.3691 | 0.2281 | 0.6307 | 100 | 0 | 0 | 0 | 0 | 0 | 0 | 0 | 0 | 0 | 0 | 0
aII-VWOPO4 | C3 | 31747 | 3067 | 0.4842 | 2.91 | 3 | 32 | 1000 |  | 9 | 20 |  | 68 | 275.3021 |  |  | 3.6366 | 101.144 |  | 0 | 0 | 0 | 0 | 0 | 0 | 3 | 0 | 2.13 | 0.1553 | 0.4292 | 100 | 0 | 0 | 0 | 0 | 0 | 0 | 0 | 0 | 0 | 0 | 0
aII-VWOPO4 | C3 | 31747 | 3067 | 0.4842 | 2.91 | 3 | 33 | 1000 |  | 9 | 20 |  | 68 | 250.215 |  |  | 2.4472 | 99.5962 |  | 0 | 0 | 0 | 0 | 0 | 0 | 3 | 0 | 2.6841 | 0.1015 | 0.2805 | 100 | 0 | 0 | 0 | 0 | 0 | 0 | 0 | 0 | 0 | 0 | 0
aII-VWOPO4 | C3 | 31747 | 3067 | 0.4842 | 2.91 | 3 | 34 | 1000 |  | 9 | 20 |  | 68 | 225.295 |  |  | 2.3882 | 99.4873 |  | 0 | 0 | 0 | 0 | 0 | 0 | 3 | 0 | 3.2726 | 0.0764 | 0.2111 | 100 | 0 | 0 | 0 | 0 | 0 | 0 | 0 | 0 | 0 | 0 | 0
aII-VWOPO4 | C3 | 31747 | 3067 | 0.4842 | 2.91 | 3 | 35 | 1000 |  | 9 | 20 |  | 68 | 449.1971 |  |  | 12.0023 | 103.6541 |  | 6.414 | 37.8339 | 27.039 | 0 | 0 | 1.4848 | 3 | 0 | 11.0323 | 8.5815 | 23.7214 | 33.2226 | 0 | 0 | 0 | 0 | 0 | 0 | 0 | 0.4197 | 0 | 0 | 0
aII-VWOPO4 | C3 | 31747 | 3067 | 0.4842 | 2.91 | 4 | 36 | 2000 |  | 9 | 20 |  | 68 | 449.1767 |  |  | -0.0376 | 105.2671 |  | 5.262 | 25.7287 | 20.593 | 0.0832 | 0 | 1.827 | 3 | 0 | -0.7891 | 4.6219 | 25.5524 | 50.8621 | 0 | 0 | 0 | 0 | 0 | 0 | 0 | 0.9061 | 0 | 0 | 0
aII-VWOPO4 | C3 | 31747 | 3067 | 0.4842 | 2.91 | 4 | 37 | 4000 |  | 9 | 20 |  | 68 | 449.166 |  |  | 2.4162 | 102.9778 |  | 3.5944 | 9.7457 | 15.267 | 0 | 0 | 0 | 3 | 0 | -0.7849 | 2.1293 | 23.5436 | 74.4591 | 0 | 0 | 0 | 0 | 0 | 0 | 0 | 0.5282 | 0 | 0 | 0
aII-VWOPO4 | C3 | 31747 | 3067 | 0.4842 | 2.91 | 4 | 38 | 500 |  | 9 | 20 |  | 68 | 449.1379 |  |  | 29.8223 | 106.0547 |  | 7.8927 | 40.503 | 37.9491 | 0 | 0 | 0.8068 | 3 | 0 | 15.0234 | 15.0479 | 20.7981 | 19.704 | 0 | 0 | 0 | 0 | 0 | 0 | 0 | 1.037 | 0 | 0 | 0
aII-VWOPO4 | C3 | 31747 | 3067 | 0.4842 | 2.91 | 4 | 39 | 1000 |  | 9 | 20 |  | 68 | 449.0983 |  |  | 8.9666 | 96.9366 |  | 6.2797 | 27.683 | 30.6089 | 0.3625 | 0 | 1.5892 | 3 | 0 | 15.5408 | 7.4219 | 20.516 | 37.893 | 0 | 0 | 0 | 0 | 0 | 0 | 0 | 1.8633 | 0 | 0 | 0
aII-VWOPO4 | C3 | 31747 | 3067 | 0.4842 | 2.91 | 5 | 40 | 1000 |  | 9 | 20 |  | 67.5 | 449.1892 |  |  | 22.4669 | 103.8762 |  | 13.689 | [5 empty] | 3 | 0.5 | 15.0066 |  | 41.4819
aII-VWOPO4 | C3 | 31747 | 3067 | 0.4842 | 2.91 | 5 | 41 | 1000 |  | 9 | 20 |  | 68 | 449.1248 |  |  | 3.3568 | 108.7525 |  | 6.2978 | 54.9445 | 20.1298 | 0 | 0 | 1.0822 | 3 | 0 | 3.5559 | 11.3181 | 31.2862 | 23.4123 | 0 | 0 | 0 | 0 | 0 | 0 | 0 | 0.4311 | 0 | 0 | 0
aII-VWOPO4 | C3 | 31747 | 3067 | 0.4842 | 2.91 | 6 | 42 | 1000 |  | 6 | 0 |  | 91 | 449.1889 |  |  | 8.6971 | 108.9613 |  | 7.3112 | 62.2724 | 20.9231 | 0.041 | 0 | 0.0686 | 3 | 0 | 4.8228 | 12.6411 | 34.9431 | 15.9492 | 0 | 0 | 0 | 0 | 0 | 0 | 0 | 0.7458 | 0 | 0 | 0
aII-VWOPO4 | C3 | 31747 | 3067 | 0.4842 | 2.91 | 6 | 43 | 1000 |  | 5 | 0 |  | 85 | 449.2229 |  |  | 32.0209 | 108.8588 |  | 16.2978 | 55.0234 | 16.4666 | 0 | 0 | 0.4241 | 10 | 0 | 2.8356 | 10.7416 | 98.9748 | 26.7958 | 0 | 0 | 0 | 0 | 0 | 0 | 0 | 1.2902 | 0 | 0 | 0
aII-VWOPO4 | C3 | 31747 | 3067 | 0.4842 | 2.91 | 6 | 44 | 1000 |  | 15 | 0 |  | 55 | 449.2938 |  |  | 29.6458 | 110.6636 |  | 43.7407 | 52.996 | 15.7364 | 0 | 0 | 0.9036 | 30 | 0 | 0.4636 | 10.0555 | 277.9595 | 27.9371 | 0 | 0 | 0 | 0 | 0 | 0 | 0 | 2.427 | 0 | 0 | 0
aII-VWOPO4 | C3 | 31747 | 3067 | 0.4842 | 2.91 | 6 | 45 | 1000 |  | 9 | 20 |  | 68 | 449.0423 |  |  | 3.5285 | 107.4712 |  | 5.6492 | 53.5931 | 18.74 | 0.1654 | 0 | 1.1285 | 3 | 0 | 4.4392 | 10.9053 | 30.145 | 25.0882 | 0 | 0 | 0 | 0 | 0 | 0 | 0 | 1.2848 | 0 | 0 | 0
aII-VWOPO4 | C3 | 31747 | 3067 | 0.4842 | 2.91 | 7 | 46 | 1000 |  | 9 | 0 |  | 88 | 449.2583 |  |  | 3.8938 | 110.8536 |  | 7.2906 | 58.5661 | 20.4049 | 0.2145 | 0 | 0.0779 | 3 | 0 | 3.4748 | 12.9256 | 35.7296 | 19.682 | 0 | 0 | 0 | 0 | 0 | 0 | 0 | 1.0546 | 0 | 0 | 0
aII-VWOPO4 | C3 | 31747 | 3067 | 0.4842 | 2.91 | 7 | 47 | 1000 |  | 9 | 20 |  | 68 | 449.1586 |  |  | 3.005 | 108.2934 |  | 5.5705 | 54.209 | 18.5143 | 0.2773 | 0 | 1.134 | 3 | 0 | 3.4938 | 10.8845 | 30.0875 | 24.6802 | 0 | 0 | 0 | 0 | 0 | 0 | 0 | 1.1852 | 0 | 0 | 0
aII-VWOPO4 | C3 | 31747 | 3067 | 0.4842 | 2.91 | 8 | 48 | 1000 |  | 9 | 20 |  | 68 | 225 | [11 empty] | 3 | 0
aII-VWOPO4 | C3 | 31747 | 3067 | 0.4842 | 2.91 | 8 | 49 | 1000 |  | 5 | 0 |  | 95 | 20 | [11 empty] | 0 | 0
aII-VWOPO4 | C4 | 31747 | 3067 | 0.7741 | 2.91 | 1 | 0 | 2000 |  | 5 | 0 |  | 95 | 20 | [28 empty] | 0 | 0
aII-VWOPO4 | C4 | 31747 | 3067 | 0.7741 | 2.91 | 2 | 1 | 2000 |  | 20 | 3 |  | 75 | 226.6444 |  |  | -0.671 | 95.4599 |  | 0.0003 | 18.0782 | 38.203 |  | 0 | 0 | [5 empty] | 42.7945 |  | 0 | 0 |  |  | 0 | [5 empty] | 2 | 0 | 4.5859 | 0.0492 | 0.0009 | 0 | 0 | 0 | 0.9242 | 0 | 0
aII-VWOPO4 | C4 | 31747 | 3067 | 0.7741 | 2.91 | 2 | 2 | 2000 |  | 20 | 3 |  | 75 | 251.2363 |  |  | 3.2235 | 99.8421 |  | 0.001 | 0 | 92.7925 |  | 0 | 0 | [5 empty] | 4.6369 |  | 0 | 0 |  |  | 0 | [5 empty] | 2 | 0 | 0.2181 | 0.0606 | 0.0011 | 0 | 0.5547 | 0 | 0 | 0 | 2.0159
aII-VWOPO4 | C4 | 31747 | 3067 | 0.7741 | 2.91 | 2 | 3 | 2000 |  | 20 | 3 |  | 75 | 275.8532 |  |  | 2.8274 | 100.6839 |  | 0.003 | 7.8058 | 89.3163 |  | 0 | 0 | [5 empty] | 1.2112 |  | 0 | 0 |  |  | 0 | [5 empty] | 2 | 0 | -0.4879 | 0.1955 | 0.0034 | 0 | 0.9397 | 0 | 0.0942 | 0 | 0.6328
aII-VWOPO4 | C4 | 31747 | 3067 | 0.7741 | 2.91 | 2 | 4 | 2000 |  | 20 | 3 |  | 75 | 300.5017 |  |  | -0.5731 | 103.5991 |  | 0.0071 | 0 | 97.5371 |  | 0 | 0 | [5 empty] | 0.5256 |  | 0 | 0 |  |  | 0 | [5 empty] | 2 | 0 | -3.1393 | 0.4497 | 0.0073 | 0 | 1.3844 | 0 | 0.1085 | 0.3251 | 0.1193
aII-VWOPO4 | C4 | 31747 | 3067 | 0.7741 | 2.91 | 2 | 5 | 2000 |  | 20 | 3 |  | 75 | 325.1999 |  |  | 0.1194 | 104.2215 |  | 0.0151 | 19.584 | 75.9099 |  | 0 | 0 | [5 empty] | 0.1934 |  | 0 | 0 |  |  | 0 | [5 empty] | 2 | 0 | -2.9865 | 1.1873 | 0.0199 | 1.9177 | 2.033 | 0 | 0.0892 | 0.2728 | 0
aII-VWOPO4 | C4 | 31747 | 3067 | 0.7741 | 2.91 | 2 | 6 | 2000 |  | 20 | 3 |  | 75 | 349.9247 |  |  | 3.0646 | 94.5974 |  | 0.0337 | 24.001 | 71.1405 |  | 0 | 0 | [5 empty] | 0.0889 |  | 0 | 0 |  |  | 0 | [5 empty] | 2 | 0 | 7.92 | 2.6592 | 0.0474 | 1.1019 | 3.3131 | 0 | 0.0988 | 0.2558 | 0
aII-VWOPO4 | C4 | 31747 | 3067 | 0.7741 | 2.91 | 2 | 7 | 2000 |  | 20 | 3 |  | 75 | 374.7224 |  |  | 6.5085 | 95.7653 |  | 0.0673 | 25.5407 | 69.2869 |  | 0 | 0 | [5 empty] | 0.0319 |  | 0 | 0 |  |  | 0 | [5 empty] | 2 | 0 | 9.8589 | 5.9066 | 0.0972 | 0.9477 | 3.8581 | 0 | 0.109 | 0.2258 | 0
aII-VWOPO4 | C4 | 31747 | 3067 | 0.7741 | 2.91 | 2 | 8 | 2000 |  | 20 | 3 |  | 75 | 399.5868 |  |  | 11.686 | 99.413 |  | 0.1231 | 27.8901 | 67.2784 |  | 0.485 | 0 | [5 empty] | 0.0206 |  | 0 | 0 |  |  | 0 | [5 empty] | 2 | 0 | 11.8359 | 11.363 | 0.183 | 0.7323 | 3.3032 | 0 | 0.1027 | 0.1877 | 0
aII-VWOPO4 | C4 | 31747 | 3067 | 0.7741 | 2.91 | 2 | 9 | 2000 |  | 20 | 3 |  | 75 | 424.6536 |  |  | 14.4726 | 94.9129 |  | 0.2207 | 31.8674 | 64.4003 |  | 0.4685 | 0 | [5 empty] | 0.0066 |  | 0 | 0 |  |  | 0 | [5 empty] | 2 | 0 | 24.1945 | 20.1959 | 0.3427 | 0.6226 | 2.41 | 0 | 0.0777 | 0.1469 | 0
aII-VWOPO4 | C4 | 31747 | 3067 | 0.7741 | 2.91 | 2 | 10 | 2000 |  | 20 | 3 |  | 75 | 449.9287 |  |  | 22.9193 | 106.2786 |  | 0.3073 | 37.9327 | 59.2249 |  | 0.4563 | 0 | [5 empty] | 0.0025 |  | 0 | 0 |  |  | 0 | [5 empty] | 2 | 0 | 28.926 | 33.1078 | 0.5189 | 0.4922 | 1.7208 | 0 | 0.0552 | 0.1153 | 0
aII-VWOPO4 | C4 | 31747 | 3067 | 0.7741 | 2.91 | 2 | 11 | 2000 |  | 20 | 20 |  | 58 | 449.6324 |  |  | 15.0838 | 102.4935 |  | 0.1525 | 52.7713 | 43.1085 |  | 0.5647 | 0 | [5 empty] | 0.003 |  | 0.1854 | 0 |  |  | 0 | [5 empty] | 2 | 0 | 18.7194 | 20.7471 | 0.3537 | 1.4833 | 1.3696 | 0.2483 | 0.0437 | 0.2141 | 0.008
aII-VWOPO4 | C4 | 31747 | 3067 | 0.7741 | 2.91 | 2 | 12 | 2000 |  | 20 | 20 |  | 58 | 449.6003 |  |  | 12.5738 | 100.2934 |  | 0.1341 | 54.8636 | 39.6923 |  | 0.5378 | 0.0986 | [5 empty] | 0.0026 |  | 0.3356 | 0 |  |  | 0 | [5 empty] | 2 | 0 | 19.537 | 19.7601 | 0.338 | 3.0105 | 0.8817 | 0.2826 | 0.0426 | 0.2217 | 0.0304
aII-VWOPO4 | C4 | 31747 | 3067 | 0.7741 | 2.91 | 2 | 13 | 2000 |  | 20 | 20 |  | 58 | 449.5555 |  |  | 12.2709 | 101.3909 |  | 0.1077 | 58.5762 | 33.0209 |  | 0.5451 | 0.6583 | [5 empty] | 0.0054 |  | 1.2689 | 0 |  |  | 0 | [5 empty] | 2 | 0 | 18.2928 | 19.4544 | 0.3262 | 4.6547 | 0.5107 | 0.3385 | 0.0459 | 0.2459 | 0.1297
aII-VWOPO4 | C4 | 31747 | 3067 | 0.7741 | 2.91 | 2 | 14 | 2000 |  | 20 | 20 |  | 58 | 449.593 |  |  | 16.7914 | 100.015 |  | 0.0854 | 58.5692 | 26.3984 |  | 0.5208 | 1.5393 | [5 empty] | 0 |  | 2.7962 | 0 |  |  | 0 | [5 empty] | 2 | 0 | 19.2584 | 19.2966 | 0.3235 | 9.0071 | 0.4688 | 0.2653 | 0.0307 | 0.2522 | 0.1518
aII-VWOPO4 | C4 | 31747 | 3067 | 0.7741 | 2.91 | 2 | 15 | 2000 |  | 20 | 3 |  | 75 | 449.711 |  |  | 13.2332 | 99.5134 |  | 0.0809 | 58.6434 | 22.5987 |  | 0.4 | 0.3647 | [5 empty] | 0.0095 |  | 0.6132 | 0 |  |  | 0 | [5 empty] | 2 | 0 | 21.4594 | 21.1365 | 0.3578 | 16.3622 | 0.5537 | 0.0364 | 0.0148 | 0.2629 | 0.1405
aII-VWOPO4 | C4 | 31747 | 3067 | 0.7741 | 2.91 | 3 | 16 | 2000 |  | 20 | 3 |  | 75 | 226.6274 |  |  | -2.4034 | 107.5184 |  | 0.0006 | 0 | 56.5151 |  | 0 | 0 | [5 empty] | 5.0172 |  | 0 | 0 |  |  | 0 | [5 empty] | 2 | 0 | -7.4515 | 0.0623 | 0.0011 | 33.0759 | 5.3918 | 0 | 0 | 0 | 0
aII-VWOPO4 | C4 | 31747 | 3067 | 0.7741 | 2.91 | 3 | 17 | 2000 |  | 20 | 3 |  | 75 | 251.2316 |  |  | -1.0266 | 102.9868 |  | 0.0003 | 8.3244 | 20.6964 |  | 0 | 30.6326 | [5 empty] | 2.3656 |  | 0 | 0 |  |  | 0 | [5 empty] | 2 | 0 | -2.8851 | 0.0995 | 0.0017 | 32.207 | 4.094 | 0 | 0.1313 | 0 | 1.5486
aII-VWOPO4 | C4 | 31747 | 3067 | 0.7741 | 2.91 | 3 | 18 | 2000 |  | 20 | 3 |  | 75 | 275.8568 |  |  | -2.7883 | 95.2071 |  | 0.0004 | 4.0972 | 13.9977 |  | 0 | 40.9353 | [5 empty] | 1.4119 |  | 0 | 0 |  |  | 0 | [5 empty] | 2 | 0 | 4.9491 | 0.1652 | 0.003 | 33.1841 | 3.7916 | 0 | 0.2172 | 0.5745 | 1.7906
aII-VWOPO4 | C4 | 31747 | 3067 | 0.7741 | 2.91 | 3 | 19 | 2000 |  | 20 | 3 |  | 75 | 300.5007 |  |  | -4.6254 | 95.5254 |  | 0.0024 | 30.1264 | 22.2946 |  | 0 | 24.2407 | [5 empty] | 0.396 |  | 0 | 0 |  |  | 0 | [5 empty] | 2 | 0 | 5.0407 | 0.5964 | 0.0107 | 20.0115 | 1.7027 | 0 | 0.0871 | 0.3571 | 0.7839
aII-VWOPO4 | C4 | 31747 | 3067 | 0.7741 | 2.91 | 3 | 20 | 2000 |  | 20 | 3 |  | 75 | 325.1945 |  |  | -1.0135 | 99.9244 |  | 0.0052 | 35.2354 | 24.3766 |  | 0 | 19.7574 | [5 empty] | 0.1916 |  | 0 | 0 |  |  | 0 | [5 empty] | 2 | 0 | 1.2855 | 1.2183 | 0.0215 | 18.0747 | 1.3382 | 0 | 0.0592 | 0.3637 | 0.6031
aII-VWOPO4 | C4 | 31747 | 3067 | 0.7741 | 2.91 | 3 | 21 | 2000 |  | 20 | 3 |  | 75 | 349.9313 |  |  | 2.4957 | 103.4063 |  | 0.0093 | 39.4104 | 24.2723 |  | 0 | 14.9866 | [5 empty] | 0.0942 |  | 0.8689 | 0 |  |  | 0 | [5 empty] | 2 | 0 | -1.1155 | 2.2251 | 0.0385 | 18.3561 | 1.1515 | 0 | 0.0471 | 0.3533 | 0.4597
aII-VWOPO4 | C4 | 31747 | 3067 | 0.7741 | 2.91 | 3 | 22 | 2000 |  | 20 | 3 |  | 75 | 374.7404 |  |  | 7.7763 | 97.4043 |  | 0.018 | 46.5743 | 24.4836 |  | 0 | 8.0815 | [5 empty] | 0.0424 |  | 0.8723 | 0 |  |  | 0 | [5 empty] | 2 | 0 | 6.6297 | 4.1597 | 0.0737 | 18.2023 | 0.9817 | 0 | 0.0348 | 0.3667 | 0.3603
aII-VWOPO4 | C4 | 31747 | 3067 | 0.7741 | 2.91 | 3 | 23 | 2000 |  | 20 | 3 |  | 75 | 399.603 |  |  | 1.9656 | 94.407 |  | 0.0324 | 51.9505 | 24.8123 |  | 0 | 3.1184 | [5 empty] | 0.0308 |  | 0.8024 | 0 |  |  | 0 | [5 empty] | 2 | 0 | 12.5664 | 7.4153 | 0.1306 | 17.7755 | 0.8476 | 0 | 0.027 | 0.3591 | 0.2764
aII-VWOPO4 | C4 | 31747 | 3067 | 0.7741 | 2.91 | 3 | 24 | 2000 |  | 20 | 3 |  | 75 | 424.5613 |  |  | 5.1904 | 96.426 |  | 0.0505 | 55.8801 | 23.7707 |  | 0.3099 | 1.0148 | [5 empty] | 0.0134 |  | 0.7332 | 0 |  |  | 0 | [5 empty] | 2 | 0 | 15.8334 | 12.7515 | 0.2126 | 16.9918 | 0.7403 | 0 | 0.021 | 0.3264 | 0.1985
aII-VWOPO4 | C4 | 31747 | 3067 | 0.7741 | 2.91 | 3 | 25 | 2000 |  | 20 | 3 |  | 75 | 449.6836 |  |  | 15.1895 | 98.4815 |  | 0.0808 | 58.6197 | 23.0724 |  | 0.3946 | 0.3627 | [5 empty] | 0.0037 |  | 0.7688 | 0 |  |  | 0 | [5 empty] | 2 | 0 | 21.68 | 20.5083 | 0.3504 | 15.6039 | 0.619 | 0.1349 | 0.0168 | 0.2683 | 0.1352
aII-VWOPO4 | C4 | 31747 | 3067 | 0.7741 | 2.91 | 3 | 26 | 2000 |  | 20 | 3 |  | 75 | 424.5733 |  |  | 2.8105 | 96.4848 |  | 0.0511 | 55.883 | 23.6572 |  | 0.303 | 1.0337 | [5 empty] | 0.0167 |  | 0.8495 | 0 |  |  | 0 | [5 empty] | 2 | 0 | 15.5187 | 12.4872 | 0.2161 | 16.9672 | 0.7483 | 0 | 0.0213 | 0.3252 | 0.1948
aII-VWOPO4 | C4 | 31747 | 3067 | 0.7741 | 2.91 | 3 | 27 | 2000 |  | 20 | 3 |  | 75 | 399.5965 |  |  | 5.0711 | 96.8398 |  | 0.0314 | 52.4361 | 24.221 |  | 0 | 3.3068 | [5 empty] | 0.0293 |  | 0.9583 | 0 |  |  | 0 | [5 empty] | 2 | 0 | 10.2005 | 7.2955 | 0.1295 | 17.476 | 0.894 | 0 | 0.029 | 0.3667 | 0.2828
aII-VWOPO4 | C4 | 31747 | 3067 | 0.7741 | 2.91 | 3 | 28 | 2000 |  | 20 | 3 |  | 75 | 374.7284 |  |  | -2.0772 | 95.2835 |  | 0.017 | 46.7418 | 23.9409 |  | 0 | 8.5351 | [5 empty] | 0.0318 |  | 1.0258 | 0 |  |  | 0 | [5 empty] | 2 | 0 | 8.6757 | 4.1755 | 0.0712 | 17.8868 | 1.0488 | 0 | 0.0317 | 0.3698 | 0.3874
aII-VWOPO4 | C4 | 31747 | 3067 | 0.7741 | 2.91 | 3 | 29 | 2000 |  | 20 | 3 |  | 75 | 349.9432 |  |  | 4.7198 | 100.7816 |  | 0.0091 | 39.1535 | 23.6757 |  | 0 | 16.0809 | [5 empty] | 0.0786 |  | 0.9933 | 0 |  |  | 0 | [5 empty] | 2 | 0 | 1.5009 | 2.2772 | 0.0385 | 17.9693 | 1.1748 | 0 | 0.0494 | 0.3516 | 0.473
aII-VWOPO4 | C4 | 31747 | 3067 | 0.7741 | 2.91 | 3 | 30 | 2000 |  | 20 | 3 |  | 75 | 325.217 |  |  | -1.4402 | 98.9097 |  | 0.0042 | 38.1623 | 20.0555 |  | 0 | 21.5394 | [5 empty] | 0.185 |  | 0 | 0 |  |  | 0 | [5 empty] | 2 | 0 | 2.2723 | 1.2029 | 0.0211 | 17.6323 | 1.3593 | 0 | 0.0621 | 0.3447 | 0.6594
aII-VWOPO4 | C4 | 31747 | 3067 | 0.7741 | 2.91 | 3 | 31 | 2000 |  | 20 | 3 |  | 75 | 300.5239 |  |  | 0.0008 | 97.939 |  | 0.0027 | 29.345 | 24.5078 |  | 0 | 24.1491 | [5 empty] | 0.3856 |  | 0 | 0 |  |  | 0 | [5 empty] | 2 | 0 | 2.6449 | 0.6017 | 0.0108 | 18.5323 | 1.6938 | 0 | 0.085 | 0.3675 | 0.934
aII-VWOPO4 | C4 | 31747 | 3067 | 0.7741 | 2.91 | 3 | 32 | 2000 |  | 20 | 3 |  | 75 | 275.8526 |  |  | -2.2656 | 97.8512 |  | 0.0004 | 0 | 13.6043 |  | 0 | 44.9403 | [5 empty] | 1.5596 |  | 0 | 0 |  |  | 0 | [5 empty] | 2 | 0 | 2.2919 | 0.1497 | 0.0026 | 32.752 | 4.0581 | 0 | 0.2377 | 0.402 | 2.4458
aII-VWOPO4 | C4 | 31747 | 3067 | 0.7741 | 2.91 | 3 | 33 | 2000 |  | 20 | 3 |  | 75 | 251.2027 |  |  | -4.1003 | 101.7388 |  | 0.0007 | 0 | 33.8635 |  | 0 | 30.2048 | [5 empty] | 2.0226 |  | 0 | 0 |  |  | 0 | [5 empty] | 2 | 0 | -1.6141 | 0.1271 | 0.0021 | 28.2544 | 3.8553 | 0 | 0.0695 | 0 | 1.7299
aII-VWOPO4 | C4 | 31747 | 3067 | 0.7741 | 2.91 | 3 | 34 | 2000 |  | 20 | 3 |  | 75 | 226.606 |  |  | 1.8227 | 99.7097 |  | 0.0011 | 0 | 71.4488 |  | 0 | 0 | [5 empty] | 9.0895 |  | 0 | 0 |  |  | 0 | [5 empty] | 2 | 0 | 0.3752 | 0.0855 | 0.0015 | 10.5573 | 8.9044 | 0 | 0 | 0 | 0
aII-VWOPO4 | C4 | 31747 | 3067 | 0.7741 | 2.91 | 4 | 35 | 2000 |  | 20 | 3 |  | 75 | 449.6479 |  |  | 11.2542 | 94.6117 |  | 0.0877 | 60.0632 | 23.9842 |  | 0.4014 | 0.3315 | [5 empty] | 0.0058 |  | 0.8372 | 0 |  |  | 0 | [5 empty] | 2 | 0 | 25.3897 | 21.1942 | 0.3658 | 13.0782 | 0.6117 | 0.2521 | 0.0222 | 0.2784 | 0.1341
aII-VWOPO4 | C4 | 31747 | 3067 | 0.7741 | 2.91 | 4 | 36 | 4000 |  | 20 | 3 |  | 75 | 449.9751 |  |  | 9.286 | 96.4385 |  | 0.1003 | 58.4323 | 22.5201 |  | 0.4595 | 0.6619 | [5 empty] | 0.0179 |  | 0.9032 | 0 |  |  | 0 | [5 empty] | 2 | 0 | 14.9863 | 11.8804 | 0.4454 | 14.9585 | 1.2765 | 0 | 0.0326 | 0.4613 | 0.2761
aII-VWOPO4 | C4 | 31747 | 3067 | 0.7741 | 2.91 | 4 | 37 | 8000 |  | 20 | 3 |  | 75 | 450.4287 |  |  | 3.6269 | 97.184 |  | 0.1522 | 55.2121 | 20.9915 |  | 0.5216 | 1.6604 | [5 empty] | 0.0294 |  | 1.3149 | 0 |  |  | 0 | [5 empty] | 2 | 0 | 9.6773 | 7.0948 | 0.725 | 16.7446 | 2.3369 | 0 | 0.0557 | 0.6235 | 0.5095
aII-VWOPO4 | C4 | 31747 | 3067 | 0.7741 | 2.91 | 4 | 38 | 1000 |  | 20 | 3 |  | 75 | 449.4307 |  |  | 22.444 | 99.4351 |  | 0.0758 | 61.5416 | 26.3298 |  | 0.3639 | 0.1988 | [5 empty] | 0.0012 |  | 1.3226 | 0 |  |  | 0 | [5 empty] | 2 | 0 | 33.1575 | 32.8198 | 0.2879 | 9.3541 | 0.3422 | 0.282 | 0.0297 | 0.1656 | 0.0684
aII-VWOPO4 | C4 | 31747 | 3067 | 0.7741 | 2.91 | 4 | 39 | 2000 |  | 20 | 3 |  | 75 | 449.624 |  |  | 13.3838 | 106.5748 |  | 0.0762 | 60.3966 | 24.3636 |  | 0.4102 | 0.3294 | [5 empty] | 0.0083 |  | 1.0212 | 0 |  |  | 0 | [5 empty] | 2 | 0 | 14.1431 | 19.4698 | 0.3129 | 11.9688 | 0.7411 | 0.2743 | 0.0309 | 0.3113 | 0.1443
aII-VWOPO4 | C4 | 31747 | 3067 | 0.7741 | 2.91 | 5 | 40 | 2000 |  | 20 | 3 |  | 74.5 | 450.3309 |  |  | 25.8561 | 136.2859 |  | 0.1412 | 58.2566 | 24.9733 |  | 0.4191 | 0.2728 | [5 empty] | 0.0036 |  | 0.9329 | 0 |  |  | 0 | [5 empty] | 2 | 0.5 | 13.9874 | 36.9438 | 0.2141 | 14.3765 | 0.2815 | 0.2114 | 0.0145 | 0.1932 | 0.0647
aII-VWOPO4 | C4 | 31747 | 3067 | 0.7741 | 2.91 | 5 | 41 | 2000 |  | 20 | 3 |  | 75 | 449.6072 |  |  | 7.9414 | 95.8722 |  | 0.0839 | 60.723 | 24.7338 |  | 0.413 | 0.2824 | [5 empty] | 0.0102 |  | 1.0327 | 0 |  |  | 0 | [5 empty] | 2 | 0 | 22.7449 | 19.4692 | 0.3391 | 11.2566 | 0.7706 | 0.2837 | 0.0341 | 0.3172 | 0.1426
aII-VWOPO4 | C4 | 31747 | 3067 | 0.7741 | 2.91 | 6 | 42 | 2000 |  | 5 | 3 |  | 90 | 449.5139 |  |  | 35.4384 | 97.9286 |  | 0.064 | 57.4323 | 21.6294 |  | 0.3567 | 0.637 | [5 empty] | 0.007 |  | 2.0483 | 0 |  |  | 0 | [5 empty] | 2 | 0 | 18.8083 | 17.1342 | 0.2959 | 16.3927 | 0.5283 | 0.3572 | 0.0468 | 0.2726 | 0.2919
aII-VWOPO4 | C4 | 31747 | 3067 | 0.7741 | 2.91 | 6 | 43 | 2000 |  | 5 | 3 |  | 82 | 449.8818 |  |  | 54.8895 | 97.9852 |  | 0.069 | 28.0853 | 12.7788 |  | 0.6192 | 4.2098 | [5 empty] | 0.0399 |  | 6.8333 | 0 |  |  | 0 | [5 empty] | 10 | 0 | 7.0938 | 5.2693 | 0.5403 | 44.4088 | 0.3283 | 0.2992 | 0.2011 | 0.4766 | 1.7198
aII-VWOPO4 | C4 | 31747 | 3067 | 0.7741 | 2.91 | 6 | 44 | 2000 |  | 20 | 3 |  | 67 | 453.5035 |  |  | 52.072 | 99.5805 |  | 0.3023 | 48.6533 | 16.2061 |  | 0.5214 | 2.5332 | [5 empty] | 0.0104 |  | 2.7579 | 0 |  |  | 0 | [5 empty] | 10 | 0 | 18.6097 | 18.3306 | 1.8652 | 28.0972 | 0.2926 | 0.1611 | 0.0433 | 0.3025 | 0.421
aII-VWOPO4 | C4 | 31747 | 3067 | 0.7741 | 2.91 | 6 | 45 | 2000 |  | 20 | 3 |  | 75 | 449.5925 |  |  | 17.4152 | 103.7754 |  | 0.0717 | 60.8678 | 21.6506 |  | 0.3559 | 0.4556 | [5 empty] | 0.0062 |  | 0.2092 | 0.0027 |  |  | 0 | [5 empty] | 2 | 0 | 16.6937 | 19.7525 | 0.3313 | 15.2042 | 0.7743 | 0 | 0.0162 | 0.3124 | 0.1451
aII-VWOPO4 | C4 | 31747 | 3067 | 0.7741 | 2.91 | 7 | 46 | 2000 |  | 20 | 0 |  | 78 | 449.6027 |  |  | 13.5396 | 102.9923 |  | 0.0784 | 58.8672 | 23.0066 |  | 0.3317 | 0.198 | [5 empty] | 0.0077 |  | 0.098 | 0 |  |  | 0 | [5 empty] | 2 | 0 | 17.5943 | 20.0186 | 0.3409 | 16.0259 | 0.9682 | 0 | 0.0153 | 0.3461 | 0.1351
aII-VWOPO4 | C4 | 31747 | 3067 | 0.7741 | 2.91 | 7 | 47 | 2000 |  | 20 | 20 |  | 58 | 449.4201 |  |  | 3.8062 | 93.8072 |  | 0.0579 | 58.9313 | 19.8195 |  | 0.4773 | 2.4513 | [5 empty] | 0.0073 |  | 0.7164 | 0.004 |  |  | 0 | [5 empty] | 2 | 0 | 21.8772 | 16.7391 | 0.2919 | 16.3965 | 0.6962 | 0 | 0.0161 | 0.3113 | 0.1731
aII-VWOPO4 | C4 | 31747 | 3067 | 0.7741 | 2.91 | 7 | 48 | 2000 |  | 20 | 3 |  | 75 | 449.5387 |  |  | 9.4284 | 102.1567 |  | 0.0609 | 58.7755 | 20.8479 |  | 0.4039 | 0.4824 | [5 empty] | 0.0088 |  | 0.2451 | 0.0033 |  |  | 0 | [5 empty] | 2 | 0 | 15.6402 | 17.4316 | 0.2919 | 17.8395 | 0.8767 | 0 | 0.0166 | 0.336 | 0.1643
aII-VWOPO4 | C4 | 31747 | 3067 | 0.7741 | 2.91 | 8 | 49 | 2000 |  | 20 | 3 |  | 75 | 225 | [28 empty] | 2 | 0
aII-VWOPO4 | C4 | 31747 | 3067 | 0.7741 | 2.91 | 8 | 50 | 2000 |  | 5 | 0 |  | 95 | 20 | [28 empty] | 0 | 0
beta-VOPO4 | C2 | 31620 | 2711 | 0.8179 | 0.76 | 1 | 0 | 1000 | 0 | 5 | 0 | 0 | 95 | 20
beta-VOPO4 | C2 | 31620 | 2711 | 0.8179 | 0.76 | 2 | 1 | 1000 | 3 | 9 | 0 | 0 | 88 | 225.0302 | 1.1 | 0 | -0.6 | 98.9 | 0 | 0 | 0 | 0 |  | 100 | 0
beta-VOPO4 | C2 | 31620 | 2711 | 0.8179 | 0.76 | 2 | 2 | 1000 | 3 | 9 | 0 | 0 | 88 | 249.9859 | 4.2 | 0 | -0.7 | 95.8 | 0 | 0 | 0 | 0 |  | 100 | 0
beta-VOPO4 | C2 | 31620 | 2711 | 0.8179 | 0.76 | 2 | 3 | 1000 | 3 | 9 | 0 | 0 | 88 | 274.983 | 2.5 | 0.1 | 0.2 | 97.5 | 0.0012 | 0 | 0 | 0 |  | 100 | 0
beta-VOPO4 | C2 | 31620 | 2711 | 0.8179 | 0.76 | 2 | 4 | 1000 | 3 | 9 | 0 | 0 | 88 | 300.0272 | 5.1 | 0.1 | -0.1 | 95 | 0.0012 | 0 | 0 | 0 |  | 100 | 0
beta-VOPO4 | C2 | 31620 | 2711 | 0.8179 | 0.76 | 2 | 5 | 1000 | 3 | 9 | 0 | 0 | 88 | 325.0036 | 3.5 | 0.2 | 0.3 | 96.7 | 0.0023 | 0 | 0 | 0 |  | 100 | 0
beta-VOPO4 | C2 | 31620 | 2711 | 0.8179 | 0.76 | 2 | 6 | 1000 | 3 | 9 | 0 | 0 | 88 | 350.0024 | 4.6 | 0.4 | 0.5 | 95.8 | 0.0046 | 0 | 0 | 0 |  | 100 | 0
beta-VOPO4 | C2 | 31620 | 2711 | 0.8179 | 0.76 | 2 | 7 | 1000 | 3 | 9 | 0 | 0 | 88 | 375.0011 | 5.8 | 0.8 | 0.9 | 95 | 0.0092 | 0.0012 | 0 | 13.5 |  | 86.5 | 0
beta-VOPO4 | C2 | 31620 | 2711 | 0.8179 | 0.76 | 2 | 8 | 1000 | 3 | 9 | 0 | 0 | 88 | 399.9999 | 5.9 | 1.4 | 1.2 | 95.5 | 0.0162 | 0.0022 | 0 | 13.4 |  | 86.6 | 0
beta-VOPO4 | C2 | 31620 | 2711 | 0.8179 | 0.76 | 2 | 9 | 1000 | 3 | 9 | 0 | 0 | 88 | 424.9987 | 8.7 | 3.6 | 2.5 | 94.8 | 0.0422 | 0.0032 | 42.5 | 7.5 |  | 50 | 0
beta-VOPO4 | C2 | 31620 | 2711 | 0.8179 | 0.76 | 2 | 10 | 1000 | 3 | 9 | 0 | 0 | 88 | 449.9975 | 10.1 | 5.1 | 2.9 | 95 | 0.0565 | 0.0038 | 44.3 | 6.7 |  | 49 | 0
beta-VOPO4 | C2 | 31620 | 2711 | 0.8179 | 0.76 | 2 | 11 | 1000 | 3 | 9 | 20 | 0 | 68 | 450 | 4.2 | 3.2 | 2.2 | 99 | 0.0345 | 0.0099 | 27.9 | 28.6 |  | 43.3 | 0.2
beta-VOPO4 | C2 | 31620 | 2711 | 0.8179 | 0.76 | 2 | 12 | 1000 | 3 | 9 | 20 | 0 | 68 | 450 | 3.6 | 2.8 | 2.4 | 99.2 | 0.0293 | 0.0072 | 30.2 | 24.7 |  | 44.8 | 0.2
beta-VOPO4 | C2 | 31620 | 2711 | 0.8179 | 0.76 | 2 | 13 | 1000 | 3 | 9 | 20 | 0 | 68 | 450 | 3.4 | 2.8 | 2.6 | 99.4 | 0.0295 | 0.0069 | 30.9 | 23.3 |  | 45.7 | 0.2
beta-VOPO4 | C2 | 31620 | 2711 | 0.8179 | 0.76 | 2 | 14 | 1000 | 3 | 9 | 0 | 0 | 88 | 450 | 10.6 | 4.9 | 2.8 | 94.3 | 0.0566 | 0.0037 | 44.2 | 6.6 |  | 49.2 | 0
beta-VOPO4 | C2 | 31620 | 2711 | 0.8179 | 0.76 | 3 | 15 | 1000 | 3 | 9 | 0 | 0 | 88 | 225.0302 | 3 | 0 | 0.6 | 97 | 0 | 0 | 0 | 0 |  | 100 | 0
beta-VOPO4 | C2 | 31620 | 2711 | 0.8179 | 0.76 | 3 | 16 | 1000 | 3 | 9 | 0 | 0 | 88 | 249.9859 | 5.8 | 0 | 0.2 | 94.3 | 0 | 0 | 0 | 0 |  | 100 | 0
beta-VOPO4 | C2 | 31620 | 2711 | 0.8179 | 0.76 | 3 | 17 | 1000 | 3 | 9 | 0 | 0 | 88 | 274.983 | -0.8 | 0 | 0.1 | 100.8 | 0 | 0 | 0 | 0 |  | 100 | 0
beta-VOPO4 | C2 | 31620 | 2711 | 0.8179 | 0.76 | 3 | 18 | 1000 | 3 | 9 | 0 | 0 | 88 | 300.0272 | -1.5 | 0.1 | 0 | 101.6 | 0.0012 | 0 | 0 | 0 |  | 100 | 0
beta-VOPO4 | C2 | 31620 | 2711 | 0.8179 | 0.76 | 3 | 19 | 1000 | 3 | 9 | 0 | 0 | 88 | 325.0036 | -1.4 | 0.2 | 0.2 | 101.6 | 0.0023 | 0 | 0 | 0 |  | 100 | 0
beta-VOPO4 | C2 | 31620 | 2711 | 0.8179 | 0.76 | 3 | 20 | 1000 | 3 | 9 | 0 | 0 | 88 | 350.0024 | -0.2 | 0.3 | 0.2 | 100.5 | 0.0035 | 0 | 0 | 0 |  | 100 | 0
beta-VOPO4 | C2 | 31620 | 2711 | 0.8179 | 0.76 | 3 | 21 | 1000 | 3 | 9 | 0 | 0 | 88 | 375.0011 | -0.5 | 0.6 | 0.4 | 101.1 | 0.007 | 0 | 0 | 0 |  | 100 | 0
beta-VOPO4 | C2 | 31620 | 2711 | 0.8179 | 0.76 | 3 | 22 | 1000 | 3 | 9 | 0 | 0 | 88 | 399.9999 | 0.3 | 0.9 | 0.7 | 100.6 | 0.0104 | 0 | 0 | 0 |  | 100 | 0
beta-VOPO4 | C2 | 31620 | 2711 | 0.8179 | 0.76 | 3 | 23 | 1000 | 3 | 9 | 0 | 0 | 88 | 424.9987 | 0.6 | 1.5 | 1.2 | 100.9 | 0.0176 | 0.0012 | 0 | 7 |  | 93 | 0
beta-VOPO4 | C2 | 31620 | 2711 | 0.8179 | 0.76 | 3 | 24 | 1000 | 3 | 9 | 0 | 0 | 88 | 449.9975 | 2.7 | 2.3 | 1.8 | 99.5 | 0.0263 | 0.0018 | 0 | 6.9 |  | 93.1 | 0
beta-VOPO4 | C2 | 31620 | 2711 | 0.8179 | 0.76 | 3 | 25 | 1000 | 3 | 9 | 0 | 0 | 88 | 425 | 4.4 | 1.5 | 1.2 | 97.1 | 0.0173 | 0.0012 | 0 | 6.8 |  | 93.2 | 0
beta-VOPO4 | C2 | 31620 | 2711 | 0.8179 | 0.76 | 3 | 26 | 1000 | 3 | 9 | 0 | 0 | 88 | 400.0025 | 2.7 | 0.8 | 1 | 98.2 | 0.0093 | 0 | 0 | 0 |  | 100 | 0
beta-VOPO4 | C2 | 31620 | 2711 | 0.8179 | 0.76 | 3 | 27 | 1000 | 3 | 9 | 0 | 0 | 88 | 375.005 | 2.2 | 0.5 | 0.7 | 98.3 | 0.0058 | 0 | 0 | 0 |  | 100 | 0
beta-VOPO4 | C2 | 31620 | 2711 | 0.8179 | 0.76 | 3 | 28 | 1000 | 3 | 9 | 0 | 0 | 88 | 350.0074 | 1.4 | 0.3 | 0.5 | 98.9 | 0.0035 | 0 | 0 | 0 |  | 100 | 0
beta-VOPO4 | C2 | 31620 | 2711 | 0.8179 | 0.76 | 3 | 29 | 1000 | 3 | 9 | 0 | 0 | 88 | 325.0099 | 0.2 | 0.1 | 0.3 | 100 | 0.0012 | 0 | 0 | 0 |  | 100 | 0
beta-VOPO4 | C2 | 31620 | 2711 | 0.8179 | 0.76 | 3 | 30 | 1000 | 3 | 9 | 0 | 0 | 88 | 300.0124 | 0.7 | 0.1 | 0.2 | 99.4 | 0.0012 | 0 | 0 | 0 |  | 100 | 0
beta-VOPO4 | C2 | 31620 | 2711 | 0.8179 | 0.76 | 3 | 31 | 1000 | 3 | 9 | 0 | 0 | 88 | 275.0149 | -1 | 0 | 0 | 101 | 0 | 0 | 0 | 0 |  | 100 | 0
beta-VOPO4 | C2 | 31620 | 2711 | 0.8179 | 0.76 | 3 | 32 | 1000 | 3 | 9 | 0 | 0 | 88 | 250.0173 | -1.2 | 0 | 0.1 | 101.2 | 0 | 0 | 0 | 0 |  | 100 | 0
beta-VOPO4 | C2 | 31620 | 2711 | 0.8179 | 0.76 | 3 | 33 | 1000 | 3 | 9 | 0 | 0 | 88 | 225.0198 | 0.1 | 0 | 0 | 99.9 | 0 | 0 | 0 | 0 |  | 100 | 0
beta-VOPO4 | C2 | 31620 | 2711 | 0.8179 | 0.76 | 3 | 34 | 1000 | 3 | 9 | 0 | 0 | 88 | 450 | 3.5 | 3.7 | 1.6 | 100.2 | 0.043 | 0.0018 | 37.6 | 4.3 |  | 58.2 | 0
beta-VOPO4 | C2 | 31620 | 2711 | 0.8179 | 0.76 | 4 | 35 | 2000 | 3 | 9 | 0 | 0 | 88 | 449.9751 | -0.1 | 1.5 | -1.4 | 101.6 | 0.0337 | 0.0005 | 0 | 1.4 |  | 98.6 | 0
beta-VOPO4 | C2 | 31620 | 2711 | 0.8179 | 0.76 | 4 | 36 | 5000 | 3 | 9 | 0 | 0 | 88 | 450.4287 | 11.9 | 0.9 | 15.1 | 89 | 0.0433 | 0.0071 | 0 | 16.3 |  | 83.7 | 0
beta-VOPO4 | C2 | 31620 | 2711 | 0.8179 | 0.76 | 4 | 37 | 500 | 3 | 9 | 0 | 0 | 88 | 449.4307 | 7.2 | 5.6 | 1.8 | 98.4 | 0.032 | 0.0016 | 40.4 | 4.9 |  | 54.7 | 0
beta-VOPO4 | C2 | 31620 | 2711 | 0.8179 | 0.76 | 4 | 38 | 1000 | 3 | 9 | 0 | 0 | 88 | 449.624 | 3.2 | 3.7 | 1.6 | 100.5 | 0.0428 | 0.0018 | 37.1 | 4.1 |  | 58.8 | 0
beta-VOPO4 | C2 | 31620 | 2711 | 0.8179 | 0.76 | 5 | 39 | 1000 | 3 | 9 | 0 | 0.5 | 87.5 | 450.3309 | 2.61 |  | 4.16
beta-VOPO4 | C2 | 31620 | 2711 | 0.8179 | 0.76 | 5 | 40 | 1000 | 3 | 9 | 0 | 0 | 88 | 450 | 4 | 4 | 1.7 | 100 | 0.0466 | 0.002 | 37 | 4.3 |  | 58.7 | 0
beta-VOPO4 | C2 | 31620 | 2711 | 0.8179 | 0.76 | 6 | 41 | 1000 | 3 | 6 | 0 | 0 | 91 | 450 | 3.4 | 3.5 | 1.7 | 100 | 0.0409 | 0.0016 | 36.3 | 3.8 |  | 60 | 0
beta-VOPO4 | C2 | 31620 | 2711 | 0.8179 | 0.76 | 6 | 42 | 1000 | 10 | 5 | 0 | 0 | 85 | 450 | 0.8 | 1.6 | 3.4 | 100.7 | 0.0633 | 0.0019 | 31.6 | 3 |  | 65.3 | 0
beta-VOPO4 | C2 | 31620 | 2711 | 0.8179 | 0.76 | 6 | 43 | 1000 | 30 | 15 | 0 | 0 | 55 | 450 | -0.7 | 1.4 | 4.1 | 102.1 | 0.1574 | 0.0057 | 32.9 | 3.6 |  | 63.5 | 0
beta-VOPO4 | C2 | 31620 | 2711 | 0.8179 | 0.76 | 6 | 44 | 1000 | 3 | 9 | 0 | 0 | 88 | 450 | 3.6 | 3.7 | 1.6 | 100.1 | 0.0425 | 0.0017 | 38.4 | 4 |  | 57.6 | 0
beta-VOPO4 | C2 | 31620 | 2711 | 0.8179 | 0.76 | 7 | 45 | 1000 | 3 | 9 | 20 | 0 | 68 | 450 | 1.8 | 3.1 | 0.9 | 101.3 | 0.0383 | 0.0022 | 39.4 | 5.8 |  | 54.8 | 0
beta-VOPO4 | C2 | 31620 | 2711 | 0.8179 | 0.76 | 7 | 46 | 1000 | 3 | 9 | 0 | 0 | 88 | 450 | 4.9 | 4.6 | 2.2 | 99.7 | 0.053 | 0.0023 | 39 | 4.3 |  | 56.7 | 0
beta-VOPO4 | C2 | 31620 | 2711 | 0.8179 | 0.76 | 8 | 47 | 1000 | 3 | 9 | 0 | 0 | 88 | 225
beta-VOPO4 | C2 | 31620 | 2711 | 0.8179 | 0.76 | 8 | 48 | 1000 | 0 | 5 | 0 | 0 | 95 | 20
beta-VOPO4 | C3 | 31620 | 2711 | 0.6822 | 0.76 | 1 | 0 | 1000 |  | 5 | 0 |  | 95 | 20 | [11 empty] | 0 | 0
beta-VOPO4 | C3 | 31620 | 2711 | 0.6822 | 0.76 | 2 | 1 | 1000 |  | 9 | 20 |  | 68 | 224.0575 |  |  | -0.7869 | 100.3153 |  | 0 | 0 | 0 | 0 | 0 | 0 | 3 | 0 | -0.2371 | 0.0779 | 0.1529 | 100 | 0 | 0 | 0 | 0 | 0 | 0 | 0 | 0 | 0 | 0 | 0
beta-VOPO4 | C3 | 31620 | 2711 | 0.6822 | 0.76 | 2 | 2 | 1000 |  | 9 | 20 |  | 68 | 248.3307 |  |  | -0.4575 | 101.287 |  | 0 | 4.6687 | 0 | 0 | 0 | 0 | 3 | 0 | -1.098 | 0.1866 | 0.3661 | 95.3313 | 0 | 0 | 0 | 0 | 0 | 0 | 0 | 0 | 0 | 0 | 0
beta-VOPO4 | C3 | 31620 | 2711 | 0.6822 | 0.76 | 2 | 3 | 1000 |  | 9 | 20 |  | 68 | 273.837 |  |  | -1.0195 | 103.8435 |  | 0 | 16.236 | 0 | 0 | 0 | 0 | 3 | 0 | -3.4182 | 0.4095 | 0.8035 | 83.764 | 0 | 0 | 0 | 0 | 0 | 0 | 0 | 0 | 0 | 0 | 0
beta-VOPO4 | C3 | 31620 | 2711 | 0.6822 | 0.76 | 2 | 4 | 1000 |  | 9 | 20 |  | 68 | 298.6821 |  |  | -0.4739 | 103.4734 |  | 0 | 15.2299 | 0 | 0 | 0 | 0 | 3 | 0 | -2.7664 | 0.6834 | 1.3407 | 84.4822 | 0 | 0 | 0 | 0 | 0 | 0 | 0 | 0.2879 | 0 | 0 | 0
beta-VOPO4 | C3 | 31620 | 2711 | 0.6822 | 0.76 | 2 | 5 | 1000 |  | 9 | 20 |  | 68 | 323.3858 |  |  | 0.6482 | 102.7783 |  | 0 | 17.9612 | 0 | 0 | 0 | 0 | 3 | 0 | -1.6594 | 1.0887 | 2.136 | 81.6179 | 0 | 0 | 0 | 0 | 0 | 0 | 0 | 0.421 | 0 | 0 | 0
beta-VOPO4 | C3 | 31620 | 2711 | 0.6822 | 0.76 | 2 | 6 | 1000 |  | 9 | 20 |  | 68 | 348.6081 |  |  | 1.238 | 103.292 |  | 0.2338 | 20.6156 | 6.719 | 0.0628 | 0 | 0 | 3 | 0 | -1.4598 | 1.7739 | 3.4803 | 72.0054 | 0 | 0 | 0 | 0 | 0 | 0 | 0 | 0.5972 | 0 | 0 | 0
beta-VOPO4 | C3 | 31620 | 2711 | 0.6822 | 0.76 | 2 | 7 | 1000 |  | 9 | 20 |  | 68 | 373.8136 |  |  | 2.5841 | 103.1295 |  | 0.4126 | 24.4433 | 8.1655 | 0.091 | 0 | 0 | 3 | 0 | -0.4742 | 2.5752 | 5.0524 | 66.4295 | 0 | 0 | 0 | 0 | 0 | 0 | 0 | 0.8707 | 0 | 0 | 0
beta-VOPO4 | C3 | 31620 | 2711 | 0.6822 | 0.76 | 2 | 8 | 1000 |  | 9 | 20 |  | 68 | 399.4674 |  |  | 3.7043 | 103.5749 |  | 0.6927 | 28.4781 | 9.885 | 0.1028 | 0 | 0 | 3 | 0 | 0.125 | 3.572 | 7.008 | 60.4027 | 0 | 0 | 0 | 0 | 0 | 0 | 0 | 1.1314 | 0 | 0 | 0
beta-VOPO4 | C3 | 31620 | 2711 | 0.6822 | 0.76 | 2 | 9 | 1000 |  | 9 | 20 |  | 68 | 424.5432 |  |  | 5.0033 | 103.8539 |  | 1.243 | 34.4228 | 12.2149 | 0.1637 | 0 | 0 | 3 | 0 | 1.5332 | 5.1867 | 10.1762 | 51.8774 | 0 | 0 | 0 | 0 | 0 | 0 | 0 | 1.3212 | 0 | 0 | 0
beta-VOPO4 | C3 | 31620 | 2711 | 0.6822 | 0.76 | 2 | 10 | 1000 |  | 9 | 20 |  | 68 | 449.928 |  |  | 6.2793 | 105.1898 |  | 2.2201 | 41.6523 | 14.5299 | 0.213 | 0 | 0 | 3 | 0 | 3.0024 | 7.788 | 15.2798 | 42.1481 | 0 | 0 | 0 | 0 | 0 | 0 | 0 | 1.4567 | 0 | 0 | 0
beta-VOPO4 | C3 | 31620 | 2711 | 0.6822 | 0.76 | 2 | 11 | 1000 |  | 9 | 20 |  | 68 | 450.2628 |  |  | 7.9056 | 104.1377 |  | 2.0234 | 40.0815 | 14.0281 | 0.2227 | 0 | 0 | 3 | 0 | 3.5184 | 7.3518 | 14.424 | 44.1073 | 0 | 0 | 0 | 0 | 0 | 0 | 0 | 1.5604 | 0 | 0 | 0
beta-VOPO4 | C3 | 31620 | 2711 | 0.6822 | 0.76 | 2 | 12 | 1000 |  | 9 | 20 |  | 68 | 450.0354 |  |  | 6.7162 | 103.2258 |  | 2.0172 | 39.3135 | 14.2407 | 0.2231 | 0 | 0 | 3 | 0 | 4.227 | 7.2199 | 14.1652 | 44.6245 | 0 | 0 | 0 | 0 | 0 | 0 | 0 | 1.5982 | 0 | 0 | 0
beta-VOPO4 | C3 | 31620 | 2711 | 0.6822 | 0.76 | 2 | 13 | 1000 |  | 9 | 20 |  | 68 | 450.24 |  |  | 6.3242 | 103.0515 |  | 1.9391 | 38.9865 | 13.9297 | 0.2242 | 0 | 0 | 3 | 0 | 4.2601 | 7.0952 | 13.9204 | 45.2176 | 0 | 0 | 0 | 0 | 0 | 0 | 0 | 1.6421 | 0 | 0 | 0
beta-VOPO4 | C3 | 31620 | 2711 | 0.6822 | 0.76 | 2 | 14 | 1000 |  | 9 | 20 |  | 68 | 450.2198 |  |  | 7.1823 | 102.169 |  | 1.9256 | 38.9263 | 13.8946 | 0.2258 | 0 | 0 | 3 | 0 | 5.0478 | 7.0636 | 13.8585 | 45.2946 | 0 | 0 | 0 | 0 | 0 | 0 | 0 | 1.6587 | 0 | 0 | 0
beta-VOPO4 | C3 | 31620 | 2711 | 0.6822 | 0.76 | 2 | 15 | 1000 |  | 9 | 20 |  | 68 | 450.3032 |  |  | 5.7213 | 103.5475 |  | 1.9301 | 38.6587 | 13.9513 | 0.2262 | 0 | 0 | 3 | 0 | 3.754 | 7.0513 | 13.8344 | 45.4898 | 0 | 0 | 0 | 0 | 0 | 0 | 0 | 1.674 | 0 | 0 | 0
beta-VOPO4 | C3 | 31620 | 2711 | 0.6822 | 0.76 | 3 | 16 | 1000 |  | 9 | 20 |  | 68 | 224.186 |  |  | 0.0101 | 100.3772 |  | 0 | 0 | 0 | 0 | 0 | 0 | 3 | 0 | -0.3268 | 0.0502 | 0.0985 | 100 | 0 | 0 | 0 | 0 | 0 | 0 | 0 | 0 | 0 | 0 | 0
beta-VOPO4 | C3 | 31620 | 2711 | 0.6822 | 0.76 | 3 | 17 | 1000 |  | 9 | 20 |  | 68 | 248.6952 |  |  | 0.4979 | 100.2097 |  | 0 | 0 | 0 | 0 | 0 | 0 | 3 | 0 | -0.092 | 0.1175 | 0.2306 | 100 | 0 | 0 | 0 | 0 | 0 | 0 | 0 | 0 | 0 | 0 | 0
beta-VOPO4 | C3 | 31620 | 2711 | 0.6822 | 0.76 | 3 | 18 | 1000 |  | 9 | 20 |  | 68 | 274.317 |  |  | 0.2365 | 100.7586 |  | 0 | 0 | 0 | 0 | 0 | 0 | 3 | 0 | -0.522 | 0.2348 | 0.4606 | 100 | 0 | 0 | 0 | 0 | 0 | 0 | 0 | 0 | 0 | 0 | 0
beta-VOPO4 | C3 | 31620 | 2711 | 0.6822 | 0.76 | 3 | 19 | 1000 |  | 9 | 20 |  | 68 | 299.5719 |  |  | 0.7652 | 100.5904 |  | 0 | 0 | 0 | 0 | 0 | 0 | 3 | 0 | -0.1646 | 0.4233 | 0.8305 | 99.5408 | 0 | 0 | 0 | 0 | 0 | 0 | 0 | 0.4592 | 0 | 0 | 0
beta-VOPO4 | C3 | 31620 | 2711 | 0.6822 | 0.76 | 3 | 20 | 1000 |  | 9 | 20 |  | 68 | 323.7019 |  |  | 2.5564 | 99.6898 |  | 0 | 6.9848 | 0 | 0 | 0 | 0 | 3 | 0 | 1.0332 | 0.7253 | 1.4229 | 92.334 | 0 | 0 | 0 | 0 | 0 | 0 | 0 | 0.6812 | 0 | 0 | 0
beta-VOPO4 | C3 | 31620 | 2711 | 0.6822 | 0.76 | 3 | 21 | 1000 |  | 9 | 20 |  | 68 | 348.9747 |  |  | 4.1836 | 97.3025 |  | 0 | 9.4483 | 0 | 0.0932 | 0 | 0 | 3 | 0 | 3.8072 | 1.1405 | 2.2375 | 89.4235 | 0 | 0 | 0 | 0 | 0 | 0 | 0 | 1.0351 | 0 | 0 | 0
beta-VOPO4 | C3 | 31620 | 2711 | 0.6822 | 0.76 | 3 | 22 | 1000 |  | 9 | 20 |  | 68 | 374.4437 |  |  | 4.4047 | 97.634 |  | 0.1882 | 12.043 | 5.2443 | 0.129 | 0 | 0 | 3 | 0 | 4.1517 | 1.829 | 3.5883 | 81.2377 | 0 | 0 | 0 | 0 | 0 | 0 | 0 | 1.346 | 0 | 0 | 0
beta-VOPO4 | C3 | 31620 | 2711 | 0.6822 | 0.76 | 3 | 23 | 1000 |  | 9 | 20 |  | 68 | 400.0226 |  |  | 5.1387 | 97.6346 |  | 0.4183 | 17.1637 | 7.7177 | 0.1258 | 0 | 0 | 3 | 0 | 5.0623 | 2.7623 | 5.4196 | 73.3496 | 0 | 0 | 0 | 0 | 0 | 0 | 0 | 1.6432 | 0 | 0 | 0
beta-VOPO4 | C3 | 31620 | 2711 | 0.6822 | 0.76 | 3 | 24 | 1000 |  | 9 | 20 |  | 68 | 425.186 |  |  | 6.8721 | 96.7295 |  | 0.9845 | 23.223 | 12.097 | 0.2102 | 0 | 0 | 3 | 0 | 7.2827 | 4.1481 | 8.1383 | 62.6592 | 0 | 0 | 0 | 0 | 0 | 0 | 0 | 1.8106 | 0 | 0 | 0
beta-VOPO4 | C3 | 31620 | 2711 | 0.6822 | 0.76 | 3 | 25 | 1000 |  | 9 | 20 |  | 68 | 450.1859 |  |  | 9.1074 | 97.4601 |  | 2.0424 | 30.6244 | 16.435 | 0.2552 | 0 | 0 | 3 | 0 | 8.713 | 6.334 | 12.4271 | 50.8263 | 0 | 0 | 0 | 0 | 0 | 0 | 0 | 1.8591 | 0 | 0 | 0
beta-VOPO4 | C3 | 31620 | 2711 | 0.6822 | 0.76 | 3 | 26 | 1000 |  | 9 | 20 |  | 68 | 425.4122 |  |  | 6.1526 | 96.7437 |  | 0.9099 | 22.1354 | 11.5493 | 0.211 | 0 | 0 | 3 | 0 | 7.1413 | 4.0157 | 7.8786 | 64.2523 | 0 | 0 | 0 | 0 | 0 | 0 | 0 | 1.852 | 0 | 0 | 0
beta-VOPO4 | C3 | 31620 | 2711 | 0.6822 | 0.76 | 3 | 27 | 1000 |  | 9 | 20 |  | 68 | 400.0231 |  |  | 6.6419 | 98.0267 |  | 0.3828 | 15.3498 | 7.5133 | 0.1644 | 0 | 0 | 3 | 0 | 4.519 | 2.597 | 5.0952 | 75.2707 | 0 | 0 | 0 | 0 | 0 | 0 | 0 | 1.7018 | 0 | 0 | 0
beta-VOPO4 | C3 | 31620 | 2711 | 0.6822 | 0.76 | 3 | 28 | 1000 |  | 9 | 20 |  | 68 | 374.4123 |  |  | 6.5073 | 97.1095 |  | 0 | 10.3012 | 0 | 0.1301 | 0 | 0 | 3 | 0 | 4.4371 | 1.5927 | 3.1249 | 88.0644 | 0 | 0 | 0 | 0 | 0 | 0 | 0 | 1.5043 | 0 | 0 | 0
beta-VOPO4 | C3 | 31620 | 2711 | 0.6822 | 0.76 | 3 | 29 | 1000 |  | 9 | 20 |  | 68 | 348.9407 |  |  | 5.0914 | 97.2202 |  | 0 | 6.5496 | 0 | 0.0716 | 0 | 0 | 3 | 0 | 3.7783 | 1.027 | 2.0149 | 92.2922 | 0 | 0 | 0 | 0 | 0 | 0 | 0 | 1.0866 | 0 | 0 | 0
beta-VOPO4 | C3 | 31620 | 2711 | 0.6822 | 0.76 | 3 | 30 | 1000 |  | 9 | 20 |  | 68 | 323.6084 |  |  | 3.3373 | 97.048 |  | 0 | 3.7588 | 0 | 0 | 0 | 0 | 3 | 0 | 3.5676 | 0.6343 | 1.2444 | 95.4822 | 0 | 0 | 0 | 0 | 0 | 0 | 0 | 0.759 | 0 | 0 | 0
beta-VOPO4 | C3 | 31620 | 2711 | 0.6822 | 0.76 | 3 | 31 | 1000 |  | 9 | 20 |  | 68 | 299.6327 |  |  | 2.7179 | 98.6409 |  | 0 | 0 | 0 | 0 | 0 | 0 | 3 | 0 | 1.7327 | 0.3788 | 0.7432 | 99.4916 | 0 | 0 | 0 | 0 | 0 | 0 | 0 | 0.5084 | 0 | 0 | 0
beta-VOPO4 | C3 | 31620 | 2711 | 0.6822 | 0.76 | 3 | 32 | 1000 |  | 9 | 20 |  | 68 | 273.7059 |  |  | 2.3968 | 98.5113 |  | 0 | 0 | 0 | 0 | 0 | 0 | 3 | 0 | 1.7227 | 0.2374 | 0.4658 | 100 | 0 | 0 | 0 | 0 | 0 | 0 | 0 | 0 | 0 | 0 | 0
beta-VOPO4 | C3 | 31620 | 2711 | 0.6822 | 0.76 | 3 | 33 | 1000 |  | 9 | 20 |  | 68 | 248.5254 |  |  | 2.7551 | 97.7229 |  | 0 | 0 | 0 | 0 | 0 | 0 | 3 | 0 | 2.4127 | 0.1387 | 0.2721 | 100 | 0 | 0 | 0 | 0 | 0 | 0 | 0 | 0 | 0 | 0 | 0
beta-VOPO4 | C3 | 31620 | 2711 | 0.6822 | 0.76 | 3 | 34 | 1000 |  | 9 | 20 |  | 68 | 224.153 |  |  | 2.7229 | 96.8897 |  | 0 | 0 | 0 | 0 | 0 | 0 | 3 | 0 | 3.1821 | 0.0742 | 0.1455 | 100 | 0 | 0 | 0 | 0 | 0 | 0 | 0 | 0 | 0 | 0 | 0
beta-VOPO4 | C3 | 31620 | 2711 | 0.6822 | 0.76 | 3 | 35 | 1000 |  | 9 | 20 |  | 68 | 449.2176 |  |  | 1.7707 | 103.1404 |  | 1.9088 | 20.1384 | 18.2391 | 0 | 0 | 0 | 3 | 0 | 2.3377 | 5.3341 | 10.4652 | 60.7148 | 0 | 0 | 0 | 0 | 0 | 0 | 0 | 0.9077 | 0 | 0 | 0
beta-VOPO4 | C3 | 31620 | 2711 | 0.6822 | 0.76 | 4 | 36 | 2000 |  | 9 | 20 |  | 68 | 449.0697 |  |  | -2.4667 | 107.6384 |  | 1.5808 | 9.8669 | 12.1073 | 0.059 | 0 | 0 | 3 | 0 | -4.0574 | 3.3275 | 13.0567 | 76.7578 | 0 | 0 | 0 | 0 | 0 | 0 | 0 | 1.209 | 0 | 0 | 0
beta-VOPO4 | C3 | 31620 | 2711 | 0.6822 | 0.76 | 4 | 37 | 4000 |  | 9 | 20 |  | 68 | 449.1839 |  |  | -1.4343 | 106.6718 |  | 0.9277 | 3.0463 | 6.1049 | 0 | 0 | 0 | 3 | 0 | -4.6062 | 1.9364 | 15.1964 | 90.4117 | 0 | 0 | 0 | 0 | 0 | 0 | 0 | 0.4371 | 0 | 0 | 0
beta-VOPO4 | C3 | 31620 | 2711 | 0.6822 | 0.76 | 4 | 38 | 500 |  | 9 | 20 |  | 68 | 449.2134 |  |  | 23.57 | 99.389 |  | 2.3237 | 27.0984 | 28.5143 | 0 | 0 | 0 | 3 | 0 | 8.8647 | 8.3071 | 8.1491 | 42.6523 | 0 | 0 | 0 | 0 | 0 | 0 | 0 | 1.735 | 0 | 0 | 0
beta-VOPO4 | C3 | 31620 | 2711 | 0.6822 | 0.76 | 4 | 39 | 1000 |  | 9 | 20 |  | 68 | 449.1569 |  |  | 7.0289 | 99.9294 |  | 1.9884 | 15.0154 | 19.5833 | 0.2219 | 0 | 0 | 3 | 0 | 5.242 | 5.1752 | 10.1534 | 62.814 | 0 | 0 | 0 | 0 | 0 | 0 | 0 | 2.3653 | 0 | 0 | 0
beta-VOPO4 | C3 | 31620 | 2711 | 0.6822 | 0.76 | 5 | 40 | 1000 |  | 9 | 20 |  | 67.5 | 449.2186 |  |  | 13.5266 | 114.1941 |  | 0.5859 | [5 empty] | 3 | 0.5 | 1.5893 |  | 3.1181
beta-VOPO4 | C3 | 31620 | 2711 | 0.6822 | 0.76 | 5 | 41 | 1000 |  | 9 | 20 |  | 68 | 449.1269 |  |  | -0.3739 | 106.0534 |  | 1.7599 | 38.6515 | 13.5136 | 0 | 0 | 0 | 3 | 0 | 0.9864 | 6.6379 | 13.0234 | 47.0929 | 0 | 0 | 0 | 0 | 0 | 0 | 0 | 0.742 | 0 | 0 | 0
beta-VOPO4 | C3 | 31620 | 2711 | 0.6822 | 0.76 | 6 | 42 | 1000 |  | 6 | 0 |  | 91 | 449.0801 |  |  | 1.1211 | 105.4776 |  | 1.715 | 41.5833 | 14.1768 | 0.0304 | 0 | 0 | 3 | 0 | 1.0261 | 6.1661 | 12.0976 | 43.5098 | 0 | 0 | 0 | 0 | 0 | 0 | 0 | 0.6997 | 0 | 0 | 0
beta-VOPO4 | C3 | 31620 | 2711 | 0.6822 | 0.76 | 6 | 43 | 1000 |  | 5 | 0 |  | 85 | 449.1294 |  |  | 5.864 | 105.792 |  | 3.0542 | 35.4477 | 11.6384 | 0.0303 | 0 | 0 | 10 | 0 | -1.5468 | 4.0127 | 26.2427 | 51.5716 | 0 | 0 | 0 | 0 | 0 | 0 | 0 | 1.3119 | 0 | 0 | 0
beta-VOPO4 | C3 | 31620 | 2711 | 0.6822 | 0.76 | 6 | 44 | 1000 |  | 15 | 0 |  | 55 | 449.3911 |  |  | 2.7974 | 108.7534 |  | 8.3227 | 35.1833 | 11.2057 | 0 | 0 | 0 | 30 | 0 | -4.6365 | 3.7856 | 74.2715 | 51.1948 | 0 | 0 | 0 | 0 | 0 | 0 | 0 | 2.4162 | 0 | 0 | 0
beta-VOPO4 | C3 | 31620 | 2711 | 0.6822 | 0.76 | 6 | 45 | 1000 |  | 9 | 20 |  | 68 | 449.1333 |  |  | -0.1618 | 105.1921 |  | 1.7362 | 37.8404 | 13.3053 | 0.1409 | 0 | 0 | 3 | 0 | 1.8039 | 6.6508 | 13.0486 | 46.9208 | 0 | 0 | 0 | 0 | 0 | 0 | 0 | 1.7925 | 0 | 0 | 0
beta-VOPO4 | C3 | 31620 | 2711 | 0.6822 | 0.76 | 7 | 46 | 1000 |  | 9 | 0 |  | 88 | 449.0391 |  |  | -0.6462 | 106.034 |  | 2.0245 | 42.5034 | 14.2733 | 0.172 | 0 | 0 | 3 | 0 | 1.6329 | 7.2293 | 14.1837 | 41.3891 | 0 | 0 | 0 | 0 | 0 | 0 | 0 | 1.6622 | 0 | 0 | 0
beta-VOPO4 | C3 | 31620 | 2711 | 0.6822 | 0.76 | 7 | 47 | 1000 |  | 9 | 20 |  | 68 | 449.159 |  |  | -0.347 | 105.0598 |  | 1.3632 | 39.1761 | 10.6503 | 0.2411 | 0 | 0 | 3 | 0 | 1.7942 | 6.5241 | 12.8 | 48.0954 | 0 | 0 | 0 | 0 | 0 | 0 | 0 | 1.8371 | 0 | 0 | 0
beta-VOPO4 | C3 | 31620 | 2711 | 0.6822 | 0.76 | 8 | 48 | 1000 |  | 9 | 20 |  | 68 | 225 | [11 empty] | 3 | 0
beta-VOPO4 | C3 | 31620 | 2711 | 0.6822 | 0.76 | 8 | 49 | 1000 |  | 5 | 0 |  | 95 | 20 | [11 empty] | 0 | 0
beta-VOPO4 | C4 | 31620 | 2711 | 1.0431 | 0.76 | 1 | 0 | 2000 |  | 5 | 0 |  | 95 | 20 | [28 empty] | 0 | 0
beta-VOPO4 | C4 | 31620 | 2711 | 1.0431 | 0.76 | 2 | 1 | 2000 |  | 20 | 3 |  | 75 | 226.8595 |  |  | 0.1362 | 96.2063 |  | 0.0009 | 0 | 35.8451 |  | 0 | 48.7502 | [5 empty] | 1.4692 |  | 0 | 0 |  |  | 0 | [5 empty] | 2 | 0 | 3.9808 | 0.1963 | 0.0024 | 7.33 | 6.3076 | 0 | 0.2978 | 0 | 0
beta-VOPO4 | C4 | 31620 | 2711 | 1.0431 | 0.76 | 2 | 2 | 2000 |  | 20 | 3 |  | 75 | 251.5389 |  |  | 0.3944 | 91.6552 |  | 0.0008 | 0 | 18.5954 |  | 0 | 55.493 | [5 empty] | 0.4305 |  | 0 | 0 |  |  | 0 | [5 empty] | 2 | 0 | 8.6729 | 0.36 | 0.0044 | 19.5265 | 4.7838 | 0 | 0.2051 | 0.3302 | 0.6354
beta-VOPO4 | C4 | 31620 | 2711 | 1.0431 | 0.76 | 2 | 3 | 2000 |  | 20 | 3 |  | 75 | 276.32 |  |  | 0.1064 | 98.6038 |  | 0.0018 | 24.9844 | 18.5123 |  | 0 | 40.6508 | [5 empty] | 0.2389 |  | 0 | 0 |  |  | 0 | [5 empty] | 2 | 0 | 2.1879 | 0.808 | 0.0099 | 12.0567 | 2.7532 | 0 | 0.1083 | 0.2748 | 0.4207
beta-VOPO4 | C4 | 31620 | 2711 | 1.0431 | 0.76 | 2 | 4 | 2000 |  | 20 | 3 |  | 75 | 301.0618 |  |  | 0.809 | 95.0257 |  | 0.0042 | 28.9149 | 22.1641 |  | 0 | 33.1833 | [5 empty] | 0.1303 |  | 0.9883 | 0 |  |  | 0 | [5 empty] | 2 | 0 | 6.4453 | 1.559 | 0.0191 | 11.8672 | 2.1012 | 0 | 0.0702 | 0.2587 | 0.3218
beta-VOPO4 | C4 | 31620 | 2711 | 1.0431 | 0.76 | 2 | 5 | 2000 |  | 20 | 3 |  | 75 | 325.6991 |  |  | 1.2803 | 92.9427 |  | 0.0077 | 33.2661 | 25.3445 |  | 0 | 25.9554 | [5 empty] | 0.0921 |  | 1.1735 | 0 |  |  | 0 | [5 empty] | 2 | 0 | 9.3625 | 2.4874 | 0.0305 | 11.4501 | 2.1101 | 0 | 0.0504 | 0.2733 | 0.2846
beta-VOPO4 | C4 | 31620 | 2711 | 1.0431 | 0.76 | 2 | 6 | 2000 |  | 20 | 3 |  | 75 | 350.4955 |  |  | 2.0824 | 87.0406 |  | 0.0122 | 39.2495 | 28.6517 |  | 0 | 16.603 | [5 empty] | 0.0682 |  | 1.4115 | 0 |  |  | 0 | [5 empty] | 2 | 0 | 15.9636 | 3.4787 | 0.0427 | 10.8058 | 2.5245 | 0 | 0.0465 | 0.3262 | 0.3131
beta-VOPO4 | C4 | 31620 | 2711 | 1.0431 | 0.76 | 2 | 7 | 2000 |  | 20 | 3 |  | 75 | 375.2558 |  |  | 2.5852 | 97.6415 |  | 0.0184 | 43.3428 | 33.865 |  | 0 | 7.7775 | [5 empty] | 0.0246 |  | 1.5663 | 0 |  |  | 0 | [5 empty] | 2 | 0 | 6.6723 | 4.4224 | 0.0543 | 9.8085 | 2.915 | 0 | 0.0428 | 0.3564 | 0.301
beta-VOPO4 | C4 | 31620 | 2711 | 1.0431 | 0.76 | 2 | 8 | 2000 |  | 20 | 3 |  | 75 | 400.0856 |  |  | 3.5802 | 101.7005 |  | 0.0272 | 50.6409 | 37.8483 |  | 0 | 1.6478 | [5 empty] | 0.0424 |  | 0.7915 | 0 |  |  | 0.0261 | [5 empty] | 2 | 0 | 4.228 | 5.8498 | 0.0718 | 4.4719 | 3.6567 | 0 | 0.0415 | 0.4929 | 0.3402
beta-VOPO4 | C4 | 31620 | 2711 | 1.0431 | 0.76 | 2 | 9 | 2000 |  | 20 | 3 |  | 75 | 424.9416 |  |  | 5.383 | 90.4691 |  | 0.0566 | 46.1422 | 47.0631 |  | 0 | 0 | [5 empty] | 0.0184 |  | 0 | 0 |  |  | 0 | [5 empty] | 2 | 0 | 18.36 | 9.802 | 0.1203 | 2.3546 | 3.8861 | 0 | 0.0666 | 0.4462 | 0.0229
beta-VOPO4 | C4 | 31620 | 2711 | 1.0431 | 0.76 | 2 | 10 | 2000 |  | 20 | 3 |  | 75 | 449.7765 |  |  | 8.0766 | 98.2949 |  | 0.0888 | 44.2054 | 49.2357 |  | 0.1836 | 0 | [5 empty] | 0.0091 |  | 0 | 0 |  |  | 0 | [5 empty] | 2 | 0 | 16.0604 | 14.6938 | 0.1803 | 1.596 | 4.2181 | 0 | 0.0785 | 0.4736 | 0
beta-VOPO4 | C4 | 31620 | 2711 | 1.0431 | 0.76 | 2 | 11 | 2000 |  | 20 | 20 |  | 58 | 449.7633 |  |  | 5.2871 | 98.6927 |  | 0.0485 | 50.9276 | 41.5508 |  | 0.3575 | 0.554 | [5 empty] | 0.0046 |  | 0.181 | 0 |  |  | 0 | [5 empty] | 2 | 0 | 10.6697 | 9.509 | 0.1167 | 2.3748 | 3.117 | 0 | 0.0795 | 0.5909 | 0.2624
beta-VOPO4 | C4 | 31620 | 2711 | 1.0431 | 0.76 | 2 | 12 | 2000 |  | 20 | 20 |  | 58 | 449.7485 |  |  | 4.5051 | 97.2268 |  | 0.0369 | 51.6376 | 34.7662 |  | 0.0915 | 3.2238 | [5 empty] | 0.0102 |  | 1.7048 | 0 |  |  | 0 | [5 empty] | 2 | 0 | 11.1273 | 8.6472 | 0.1061 | 4.3044 | 3.1118 | 0 | 0.084 | 0.6373 | 0.4283
beta-VOPO4 | C4 | 31620 | 2711 | 1.0431 | 0.76 | 2 | 13 | 2000 |  | 20 | 20 |  | 58 | 449.7486 |  |  | 4.4326 | 85.1794 |  | 0.0309 | 50.6859 | 30.1395 |  | 0.097 | 4.3579 | [5 empty] | 0.0196 |  | 3.2128 | 0 |  |  | 0 | [5 empty] | 2 | 0 | 21.9136 | 8.3682 | 0.1027 | 7.0789 | 3.2286 | 0 | 0.0796 | 0.6388 | 0.4614
beta-VOPO4 | C4 | 31620 | 2711 | 1.0431 | 0.76 | 2 | 14 | 2000 |  | 20 | 20 |  | 58 | 449.7421 |  |  | 4.2752 | 99.1511 |  | 0.0287 | 48.9032 | 28.1615 |  | 0.0923 | 4.9617 | [5 empty] | 0.0153 |  | 3.915 | 0 |  |  | 0 | [5 empty] | 2 | 0 | 8.9902 | 8.317 | 0.1021 | 9.7089 | 3.0884 | 0 | 0.073 | 0.6241 | 0.4565
beta-VOPO4 | C4 | 31620 | 2711 | 1.0431 | 0.76 | 2 | 15 | 2000 |  | 20 | 3 |  | 75 | 449.7934 |  |  | 4.9083 | 97.034 |  | 0.0359 | 51.8388 | 37.8584 |  | 0 | 0 | [5 empty] | 0.0267 |  | 0 | 0 |  |  | 0 | [5 empty] | 2 | 0 | 10.4488 | 7.7321 | 0.0949 | 4.5764 | 4.6551 | 0 | 0.0959 | 0.67 | 0.2787
beta-VOPO4 | C4 | 31620 | 2711 | 1.0431 | 0.76 | 3 | 16 | 2000 |  | 20 | 3 |  | 75 | 226.738 |  |  | -0.2424 | 100.2273 |  | 0.0008 | 0 | 79.3663 |  | 0 | 3.3916 | [5 empty] | 2.605 |  | 0 | 0 |  |  | 0 | [5 empty] | 2 | 0 | -0.1446 | 0.0837 | 0.001 | 7.3938 | 7.2433 | 0 | 0 | 0 | 0
beta-VOPO4 | C4 | 31620 | 2711 | 1.0431 | 0.76 | 3 | 17 | 2000 |  | 20 | 3 |  | 75 | 251.4474 |  |  | -0.2559 | 111.2793 |  | 0.0002 | 0.9264 | 20.5098 |  | 0 | 30.6495 | [5 empty] | 2.3444 |  | 0 | 0 |  |  | 0 | [5 empty] | 2 | 0 | -11.1734 | 0.0968 | 0.0011 | 31.5749 | 11.6567 | 0 | 0.4007 | 0 | 1.9376
beta-VOPO4 | C4 | 31620 | 2711 | 1.0431 | 0.76 | 3 | 18 | 2000 |  | 20 | 3 |  | 75 | 276.1819 |  |  | 1.1448 | 100.5753 |  | 0.0005 | 0 | 22.5824 |  | 0 | 36.436 | [5 empty] | 1.2054 |  | 0 | 0 |  |  | 0 | [5 empty] | 2 | 0 | -0.3918 | 0.1864 | 0.0021 | 25.3653 | 11.1621 | 0 | 0.4124 | 0.3269 | 2.5096
beta-VOPO4 | C4 | 31620 | 2711 | 1.0431 | 0.76 | 3 | 19 | 2000 |  | 20 | 3 |  | 75 | 300.9427 |  |  | 0.3875 | 96.9173 |  | 0.0018 | 0.15 | 29.8389 |  | 0 | 33.8252 | [5 empty] | 0.5741 |  | 0 | 0 |  |  | 0 | [5 empty] | 2 | 0 | 3.5407 | 0.4857 | 0.006 | 24.0028 | 8.7559 | 0 | 0.2969 | 0.4683 | 2.0878
beta-VOPO4 | C4 | 31620 | 2711 | 1.0431 | 0.76 | 3 | 20 | 2000 |  | 20 | 3 |  | 75 | 325.6847 |  |  | 1.065 | 99.0056 |  | 0.0008 | 15.5128 | 10.5834 |  | 0 | 34.7727 | [5 empty] | 0.377 |  | 2.3546 | 0 |  |  | 0 | [5 empty] | 2 | 0 | 1.5946 | 0.6195 | 0.0077 | 25.7349 | 8.1477 | 0 | 0.2347 | 0.4841 | 1.7981
beta-VOPO4 | C4 | 31620 | 2711 | 1.0431 | 0.76 | 3 | 21 | 2000 |  | 20 | 3 |  | 75 | 350.4675 |  |  | 0.5819 | 98.7454 |  | 0.0025 | 24.5382 | 17.1524 |  | 0 | 25.1127 | [5 empty] | 0.2059 |  | 2.4115 | 0 |  |  | 0 | [5 empty] | 2 | 0 | 2.4188 | 1.1951 | 0.0146 | 22.1942 | 6.3877 | 0 | 0.1618 | 0.4623 | 1.3732
beta-VOPO4 | C4 | 31620 | 2711 | 1.0431 | 0.76 | 3 | 22 | 2000 |  | 20 | 3 |  | 75 | 375.2793 |  |  | 1.0317 | 97.1531 |  | 0.0046 | 31.5349 | 19.8393 |  | 0 | 16.9231 | [5 empty] | 0.1212 |  | 2.5439 | 0 |  |  | 0 | [5 empty] | 2 | 0 | 4.7331 | 1.9649 | 0.0232 | 21.3091 | 5.9828 | 0 | 0.1074 | 0.522 | 1.1163
beta-VOPO4 | C4 | 31620 | 2711 | 1.0431 | 0.76 | 3 | 23 | 2000 |  | 20 | 3 |  | 75 | 400.0897 |  |  | 1.1917 | 99.6832 |  | 0.0092 | 38.8726 | 24.3656 |  | 0 | 7.3954 | [5 empty] | 0.0744 |  | 2.1333 | 0 |  |  | 0 | [5 empty] | 2 | 0 | 3.3884 | 3.1075 | 0.0378 | 20.2038 | 5.4721 | 0 | 0.0816 | 0.5573 | 0.8439
beta-VOPO4 | C4 | 31620 | 2711 | 1.0431 | 0.76 | 3 | 24 | 2000 |  | 20 | 3 |  | 75 | 424.9079 |  |  | 2.1581 | 101.0708 |  | 0.0169 | 47.7279 | 29.8418 |  | 0 | 1.9377 | [5 empty] | 0.0476 |  | 1.296 | 0 |  |  | 0 | [5 empty] | 2 | 0 | 3.6428 | 4.7151 | 0.0565 | 12.4558 | 5.3109 | 0 | 0.0837 | 0.6481 | 0.6505
beta-VOPO4 | C4 | 31620 | 2711 | 1.0431 | 0.76 | 3 | 25 | 2000 |  | 20 | 3 |  | 75 | 449.7934 |  |  | 4.9083 | 97.034 |  | 0.0385 | 51.8388 | 37.8584 |  | 0 | 0 | [5 empty] | 0.0267 |  | 0 | 0 |  |  | 0 | [5 empty] | 2 | 0 | 10.4488 | 7.7321 | 0.1018 | 4.5764 | 4.6551 | 0 | 0.0959 | 0.67 | 0.2787
beta-VOPO4 | C4 | 31620 | 2711 | 1.0431 | 0.76 | 3 | 26 | 2000 |  | 20 | 3 |  | 75 | 424.8924 |  |  | 3.3415 | 92.3114 |  | 0.0191 | 47.6134 | 31.6179 |  | 0 | 1.6538 | [5 empty] | 0.0481 |  | 1.0501 | 0 |  |  | 0 | [5 empty] | 2 | 0 | 11.9217 | 4.6288 | 0.0603 | 11.1423 | 5.4835 | 0 | 0.0863 | 0.6586 | 0.6457
beta-VOPO4 | C4 | 31620 | 2711 | 1.0431 | 0.76 | 3 | 27 | 2000 |  | 20 | 3 |  | 75 | 400.0751 |  |  | 2.4744 | 101.5918 |  | 0.0092 | 31.9697 | 27.1955 |  | 0 | 8.1169 | [5 empty] | 0.0873 |  | 2.1962 | 0 |  |  | 0 | [5 empty] | 2 | 0 | 1.1488 | 2.7242 | 0.0337 | 22.2448 | 6.4594 | 0 | 0.098 | 0.644 | 0.9883
beta-VOPO4 | C4 | 31620 | 2711 | 1.0431 | 0.76 | 3 | 28 | 2000 |  | 20 | 3 |  | 75 | 375.272 |  |  | 1.0805 | 95.4907 |  | 0.0067 | 27.1555 | 26.1843 |  | 0 | 15.3518 | [5 empty] | 0.1122 |  | 2.1603 | 0 |  |  | 0 | [5 empty] | 2 | 0 | 6.3857 | 2.0096 | 0.0257 | 21.5744 | 5.8787 | 0 | 0.1031 | 0.4485 | 1.0312
beta-VOPO4 | C4 | 31620 | 2711 | 1.0431 | 0.76 | 3 | 29 | 2000 |  | 20 | 3 |  | 75 | 350.4983 |  |  | 0.0894 | 98.0279 |  | 0.0018 | 22.9959 | 14.0114 |  | 0 | 25.6767 | [5 empty] | 0.1795 |  | 2.309 | 0 |  |  | 0 | [5 empty] | 2 | 0 | 2.971 | 1.0337 | 0.0131 | 25.4821 | 7.2311 | 0 | 0.1652 | 0.4613 | 1.4878
beta-VOPO4 | C4 | 31620 | 2711 | 1.0431 | 0.76 | 3 | 30 | 2000 |  | 20 | 3 |  | 75 | 325.7232 |  |  | 0.2556 | 98.8679 |  | 0.0009 | 7.3917 | 14.0633 |  | 0 | 34.9141 | [5 empty] | 0.2817 |  | 1.1756 | 0 |  |  | 0 | [5 empty] | 2 | 0 | 1.6452 | 0.5273 | 0.0066 | 30.0611 | 9.2975 | 0 | 0.2291 | 0.5101 | 2.0756
beta-VOPO4 | C4 | 31620 | 2711 | 1.0431 | 0.76 | 3 | 31 | 2000 |  | 20 | 3 |  | 75 | 300.9569 |  |  | 0.2062 | 95.9488 |  | 0.001 | 0 | 24.7 |  | 0 | 32.5288 | [5 empty] | 0.7515 |  | 0 | 0 |  |  | 0 | [5 empty] | 2 | 0 | 4.3385 | 0.3095 | 0.0039 | 29.316 | 9.4907 | 0 | 0.2977 | 0.512 | 2.4032
beta-VOPO4 | C4 | 31620 | 2711 | 1.0431 | 0.76 | 3 | 32 | 2000 |  | 20 | 3 |  | 75 | 276.2155 |  |  | 0.6518 | 98.1496 |  | 0.0006 | 0 | 28.0603 |  | 0 | 28.8404 | [5 empty] | 1.3306 |  | 0 | 0 |  |  | 0 | [5 empty] | 2 | 0 | 2.0193 | 0.1766 | 0.0022 | 28.685 | 10.2196 | 0 | 0.347 | 0 | 2.5171
beta-VOPO4 | C4 | 31620 | 2711 | 1.0431 | 0.76 | 3 | 33 | 2000 |  | 20 | 3 |  | 75 | 251.4928 |  |  | 0.865 | 97.861 |  | 0.0009 | 0 | 51.4634 |  | 0 | 17.5182 | [5 empty] | 1.4194 |  | 0 | 0 |  |  | 0 | [5 empty] | 2 | 0 | 2.2757 | 0.1441 | 0.0018 | 20.56 | 7.3214 | 0 | 0.2516 | 0 | 1.466
beta-VOPO4 | C4 | 31620 | 2711 | 1.0431 | 0.76 | 3 | 34 | 2000 |  | 20 | 3 |  | 75 | 226.7676 |  |  | 0.0667 | 102.8842 |  | 0.0005 | 0 | 78.6267 |  | 0 | 0 | [5 empty] | 6.5295 |  | 0 | 0 |  |  | 0 | [5 empty] | 2 | 0 | -2.8274 | 0.0557 | 0.0006 | 0 | 14.8438 | 0 | 0 | 0 | 0
beta-VOPO4 | C4 | 31620 | 2711 | 1.0431 | 0.76 | 4 | 35 | 2000 |  | 20 | 3 |  | 75 | 449.8122 |  |  | 4.5786 | 95.5197 |  | 0.0421 | 50.8874 | 41.6306 |  | 0 | 0 | [5 empty] | 0.0263 |  | 0 | 0 |  |  | 0 | [5 empty] | 2 | 0 | 12.3007 | 8.2605 | 0.1012 | 1.8695 | 4.6686 | 0 | 0.0867 | 0.6732 | 0.1578
beta-VOPO4 | C4 | 31620 | 2711 | 1.0431 | 0.76 | 4 | 36 | 4000 |  | 20 | 3 |  | 75 | 449.8253 |  |  | 2.8722 | 101.0545 |  | 0.0381 | 46.4878 | 39.76 |  | 0 | 0 | [5 empty] | 0.0612 |  | 0 | 0 |  |  | 0 | [5 empty] | 2 | 0 | 2.6451 | 3.6985 | 0.0959 | 1.9094 | 10.0151 | 0 | 0.1399 | 0.8736 | 0.7529
beta-VOPO4 | C4 | 31620 | 2711 | 1.0431 | 0.76 | 4 | 37 | 8000 |  | 20 | 3 |  | 75 | 449.911 |  |  | 2.1791 | 98.1375 |  | 0.0506 | 38.6754 | 37.2927 |  | 0 | 0.8235 | [5 empty] | 0.127 |  | 0 | 0 |  |  | 0 | [5 empty] | 2 | 0 | 3.6076 | 1.8101 | 0.1357 | 2.4983 | 17.6712 | 0 | 0.2545 | 0.9146 | 1.7428
beta-VOPO4 | C4 | 31620 | 2711 | 1.0431 | 0.76 | 4 | 38 | 1000 |  | 20 | 3 |  | 75 | 449.7777 |  |  | 9.4086 | 93.2442 |  | 0.0359 | 49.6402 | 43.5696 |  | 0 | 0.059 | [5 empty] | 0 |  | 0 | 0 |  |  | 0 | [5 empty] | 2 | 0 | 18.582 | 12.73 | 0.0824 | 3.233 | 3.1254 | 0 | 0.0436 | 0.3275 | 0.0017
beta-VOPO4 | C4 | 31620 | 2711 | 1.0431 | 0.76 | 4 | 39 | 2000 |  | 20 | 3 |  | 75 | 449.7963 |  |  | 4.8347 | 109.5493 |  | 0.0188 | 50.1 | 42.32 |  | 0 | 0 | [5 empty] | 0.0273 |  | 0 | 0 |  |  | 0 | [5 empty] | 2 | 0 | -0.7759 | 8.0373 | 0.0443 | 1.91 | 4.7491 | 0 | 0.0871 | 0.6738 | 0.1327
beta-VOPO4 | C4 | 31620 | 2711 | 1.0431 | 0.76 | 5 | 40 | 2000 |  | 20 | 3 |  | 74.5 | 450.4759 |  |  | 14.1848 | 130.4029 |  | 0.0301 | 40.1534 | 23.1732 |  | 0.477 | 0.647 | [5 empty] | 0.0079 |  | 3.0184 | 0 |  |  | 0 | [5 empty] | 2 | 0.5 | 0.5957 | 23.8913 | 0.1298 | 30.7165 | 0.8828 | 0.2432 | 0.0263 | 0.5119 | 0.1425
beta-VOPO4 | C4 | 31620 | 2711 | 1.0431 | 0.76 | 5 | 41 | 2000 |  | 20 | 3 |  | 75 | 449.966 |  |  | 5.8464 | 98.8203 |  | 0.0201 | 55.6438 | 37.4607 |  | 0.0811 | 0.1959 | [5 empty] | 0.0223 |  | 0.1493 | 0 |  |  | 0 | [5 empty] | 2 | 0 | 10.6316 | 9.5928 | 0.0537 | 1.8129 | 3.608 | 0 | 0.0907 | 0.5983 | 0.3369
beta-VOPO4 | C4 | 31620 | 2711 | 1.0431 | 0.76 | 6 | 42 | 2000 |  | 5 | 3 |  | 90 | 449.7753 |  |  | 13.6945 | 98.8404 |  | 0.0106 | 50.4987 | 35.5365 |  | 0 | 1.0281 | [5 empty] | 0.038 |  | 2.7933 | 0 |  |  | 0 | [5 empty] | 2 | 0 | 6.9039 | 5.8511 | 0.0298 | 5.7251 | 3.0851 | 0 | 0.1184 | 0.5263 | 0.6506
beta-VOPO4 | C4 | 31620 | 2711 | 1.0431 | 0.76 | 6 | 43 | 2000 |  | 5 | 3 |  | 82 | 449.8612 |  |  | 21.2609 | 98.506 |  | 0.0109 | 27.1207 | 19.2136 |  | 0.6638 | 4.6795 | [5 empty] | 0.1154 |  | 7.8233 | 0 |  |  | 0 | [5 empty] | 10 | 0 | 3.3031 | 1.8871 | 0.0567 | 34.7227 | 1.7302 | 0 | 0.4696 | 0.7443 | 2.7168
beta-VOPO4 | C4 | 31620 | 2711 | 1.0431 | 0.76 | 6 | 44 | 2000 |  | 20 | 3 |  | 67 | 450.6746 |  |  | 15.8683 | 98.3694 |  | 0.029 | 38.6807 | 17.7411 |  | 0.5974 | 2.5004 | [5 empty] | 0.0363 |  | 4.1325 | 0 |  |  | 0 | [5 empty] | 10 | 0 | 7.2156 | 5.7181 | 0.1636 | 33.3176 | 1.2883 | 0.1829 | 0.1533 | 0.6224 | 0.7472
beta-VOPO4 | C4 | 31620 | 2711 | 1.0431 | 0.76 | 6 | 45 | 2000 |  | 20 | 3 |  | 75 | 449.9059 |  |  | 5.7687 | 91.3705 |  | 0.0148 | 51.9509 | 33.8757 |  | 0 | 0.7863 | [5 empty] | 0.0152 |  | 1.2733 | 0 |  |  | 0 | [5 empty] | 2 | 0 | 16.665 | 8.8472 | 0.0438 | 8.2316 | 2.8384 | 0 | 0.0847 | 0.5901 | 0.3538
beta-VOPO4 | C4 | 31620 | 2711 | 1.0431 | 0.76 | 7 | 46 | 2000 |  | 20 | 0 |  | 78 | 449.9269 |  |  | 5.9254 | 96.3868 |  | 0.0175 | 52.958 | 36.8561 |  | 0.1593 | 0.1021 | [5 empty] | 0.0193 |  | 0.1347 | 0 |  |  | 0 | [5 empty] | 2 | 0 | 13.3376 | 10.1173 | 0.0473 | 5.7597 | 3.1032 | 0 | 0.0753 | 0.5964 | 0.2358
beta-VOPO4 | C4 | 31620 | 2711 | 1.0431 | 0.76 | 7 | 47 | 2000 |  | 20 | 20 |  | 58 | 449.7204 |  |  | 3.9289 | 102.2163 |  | 0.0062 | 39.7885 | 26.2892 |  | 0.1353 | 6.0679 | [5 empty] | 0.0216 |  | 6.1105 | 0 |  |  | 0 | [5 empty] | 2 | 0 | 3.8513 | 5.9701 | 0.0234 | 17.746 | 2.5157 | 0 | 0.1212 | 0.7457 | 0.4584
beta-VOPO4 | C4 | 31620 | 2711 | 1.0431 | 0.76 | 7 | 48 | 2000 |  | 20 | 3 |  | 75 | 449.7794 |  |  | 4.6469 | 95.9258 |  | 0.0062 | 44.7909 | 19.7249 |  | 0 | 1.1304 | [5 empty] | 0.0232 |  | 1.3534 | 0 |  |  | 0 | [5 empty] | 2 | 0 | 11.0778 | 7.332 | 0.0316 | 29.3692 | 2.5419 | 0 | 0.075 | 0.613 | 0.3781
beta-VOPO4 | C4 | 31620 | 2711 | 1.0431 | 0.76 | 8 | 49 | 2000 |  | 20 | 3 |  | 75 | 225 | [28 empty] | 2 | 0
beta-VOPO4 | C4 | 31620 | 2711 | 1.0431 | 0.76 | 8 | 50 | 2000 |  | 5 | 0 |  | 95 | 20 | [28 empty] | 0 | 0
MnWO4 | C2 | 32024 | 3178 | 0.8212 | 34.59 | 1 | 0 | 1000 | 0 | 5 | 0 | 0 | 95 | 20
MnWO4 | C2 | 32024 | 3178 | 0.8212 | 34.59 | 2 | 1 | 1000 | 3 | 9 | 0 | 0 | 88 | 225 | 1.3719 | 1.0191 | 1.5543 | 99.6441 | 0.0117 | 0.0117 | 0 | 100 |  | 0 | 0
MnWO4 | C2 | 32024 | 3178 | 0.8212 | 34.59 | 2 | 2 | 1000 | 3 | 9 | 0 | 0 | 88 | 250 | 3.3545 | 2.7082 | 3.6674 | 99.3358 | 0.0312 | 0.0312 | 0 | 100 |  | 0 | 0
MnWO4 | C2 | 32024 | 3178 | 0.8212 | 34.59 | 2 | 3 | 1000 | 3 | 9 | 0 | 0 | 88 | 275 | 6.3687 | 5.9613 | 7.3954 | 99.5666 | 0.0685 | 0.0675 | 0 | 98.4946 |  | 1.5054 | 0
MnWO4 | C2 | 32024 | 3178 | 0.8212 | 34.59 | 2 | 4 | 1000 | 3 | 9 | 0 | 0 | 88 | 300 | 11.6114 | 11.4326 | 13.8267 | 99.7978 | 0.1318 | 0.1291 | 0 | 97.9892 |  | 2.0108 | 0
MnWO4 | C2 | 32024 | 3178 | 0.8212 | 34.59 | 2 | 5 | 1000 | 3 | 9 | 0 | 0 | 88 | 325 | 20.1391 | 20.0721 | 23.9508 | 99.916 | 0.2312 | 0.2267 | 0 | 98.0752 |  | 1.9248 | 0
MnWO4 | C2 | 32024 | 3178 | 0.8212 | 34.59 | 2 | 6 | 1000 | 3 | 9 | 0 | 0 | 88 | 350 | 32.675 | 32.9864 | 39.3214 | 100.4654 | 0.3799 | 0.3739 | 0 | 98.4316 |  | 1.5684 | 0
MnWO4 | C2 | 32024 | 3178 | 0.8212 | 34.59 | 2 | 7 | 1000 | 3 | 9 | 0 | 0 | 88 | 375 | 48.1785 | 48.6286 | 58.0663 | 100.876 | 0.5567 | 0.5502 | 0 | 98.8234 |  | 1.1766 | 0
MnWO4 | C2 | 32024 | 3178 | 0.8212 | 34.59 | 2 | 8 | 1000 | 3 | 9 | 0 | 0 | 88 | 400 | 65.4552 | 66.0059 | 78.6361 | 101.6199 | 0.76 | 0.754 | 0.0172 | 99.2177 |  | 0.7651 | 0
MnWO4 | C2 | 32024 | 3178 | 0.8212 | 34.59 | 2 | 9 | 1000 | 3 | 9 | 0 | 0 | 88 | 425 | 78.4803 | 79.028 | 94.3211 | 102.612 | 0.9218 | 0.9171 | 0 | 99.4858 |  | 0.5142 | 0
MnWO4 | C2 | 32024 | 3178 | 0.8212 | 34.59 | 2 | 10 | 1000 | 3 | 9 | 0 | 0 | 88 | 425 | 72.1509 | 72.0544 | 77.909 | 99.6306 | 0.7944 | 0.7885 | 0.0767 | 99.2618 |  | 0.6615 | 0
MnWO4 | C2 | 32024 | 3178 | 0.8212 | 34.59 | 2 | 11 | 1000 | 3 | 9 | 20 | 0 | 68 | 425 | 65.5109 | 65.5405 | 39.5134 | 100.0723 | 0.7029 | 0.6918 | 0.5711 | 98.4156 |  | 1.0133 | 0
MnWO4 | C2 | 32024 | 3178 | 0.8212 | 34.59 | 2 | 12 | 1000 | 3 | 9 | 20 | 0 | 68 | 425 | 63.0347 | 63.2848 | 29.6058 | 100.6784 | 0.6588 | 0.6457 | 0.7979 | 98.0087 |  | 1.1934 | 0
MnWO4 | C2 | 32024 | 3178 | 0.8212 | 34.59 | 2 | 13 | 1000 | 3 | 9 | 20 | 0 | 68 | 425 | 60.0108 | 59.1462 | 30.802 | 97.9068 | 0.6209 | 0.6046 | 1.0965 | 97.3656 |  | 1.5379 | 0
MnWO4 | C2 | 32024 | 3178 | 0.8212 | 34.59 | 2 | 14 | 1000 | 3 | 9 | 0 | 0 | 88 | 425 | 67.0524 | 67.5925 | 79.8786 | 101.6662 | 0.7779 | 0.7607 | 0.82 | 97.7892 |  | 1.3908 | 0
MnWO4 | C2 | 32024 | 3178 | 0.8212 | 34.59 | 3 | 15 | 1000 | 3 | 9 | 0 | 0 | 88 | 225 | 0.4142 | 0 | 0.3107 | 99.5858 | 0 | 0 | 0 | 0 |  | 0 | 0
MnWO4 | C2 | 32024 | 3178 | 0.8212 | 34.59 | 3 | 16 | 1000 | 3 | 9 | 0 | 0 | 88 | 250 | 1.2344 | 0.4526 | 0.9866 | 99.2147 | 0.0052 | 0.0052 | 0 | 100 |  | 0 | 0
MnWO4 | C2 | 32024 | 3178 | 0.8212 | 34.59 | 3 | 17 | 1000 | 3 | 9 | 0 | 0 | 88 | 275 | 2.1375 | 1.6481 | 2.3726 | 99.5025 | 0.0188 | 0.0181 | 0 | 96.2423 |  | 3.7577 | 0
MnWO4 | C2 | 32024 | 3178 | 0.8212 | 34.59 | 3 | 18 | 1000 | 3 | 9 | 0 | 0 | 88 | 300 | 4.559 | 3.755 | 4.7262 | 99.1623 | 0.0439 | 0.0416 | 0 | 94.6434 |  | 5.3566 | 0
MnWO4 | C2 | 32024 | 3178 | 0.8212 | 34.59 | 3 | 19 | 1000 | 3 | 9 | 0 | 0 | 88 | 325 | 9.9576 | 9.2781 | 11.2657 | 99.251 | 0.1067 | 0.101 | 0 | 94.6672 |  | 5.3328 | 0
MnWO4 | C2 | 32024 | 3178 | 0.8212 | 34.59 | 3 | 20 | 1000 | 3 | 9 | 0 | 0 | 88 | 350 | 18.1706 | 17.6994 | 21.1293 | 99.4276 | 0.2048 | 0.1958 | 0 | 95.6056 |  | 4.3944 | 0
MnWO4 | C2 | 32024 | 3178 | 0.8212 | 34.59 | 3 | 21 | 1000 | 3 | 9 | 0 | 0 | 88 | 375 | 31.0658 | 30.9272 | 36.4056 | 99.7996 | 0.3585 | 0.3441 | 0.729 | 95.9818 |  | 3.2892 | 0
MnWO4 | C2 | 32024 | 3178 | 0.8212 | 34.59 | 3 | 22 | 1000 | 3 | 9 | 0 | 0 | 88 | 400 | 47.5421 | 48.3272 | 56.7388 | 101.5193 | 0.5581 | 0.5379 | 1.2822 | 96.3848 |  | 2.333 | 0
MnWO4 | C2 | 32024 | 3178 | 0.8212 | 34.59 | 3 | 23 | 1000 | 3 | 9 | 0 | 0 | 88 | 425 | 65.9882 | 66.4123 | 78.247 | 101.2624 | 0.7752 | 0.757 | 0.7868 | 97.6499 |  | 1.5633 | 0
MnWO4 | C2 | 32024 | 3178 | 0.8212 | 34.59 | 3 | 24 | 1000 | 3 | 9 | 0 | 0 | 88 | 425 | 64.8351 | 65.5889 | 77.2949 | 102.1874 | 0.7481 | 0.7297 | 0.7881 | 97.5442 |  | 1.6677 | 0
MnWO4 | C2 | 32024 | 3178 | 0.8212 | 34.59 | 3 | 25 | 1000 | 3 | 9 | 0 | 0 | 88 | 425 | 63.9284 | 64.6243 | 76.1729 | 101.971 | 0.7432 | 0.7239 | 0.8196 | 97.4011 |  | 1.7794 | 0
MnWO4 | C2 | 32024 | 3178 | 0.8212 | 34.59 | 3 | 26 | 1000 | 3 | 9 | 0 | 0 | 88 | 400 | 45.2005 | 45.4726 | 53.2151 | 100.4985 | 0.5273 | 0.5062 | 1.187 | 95.9877 |  | 2.8254 | 0
MnWO4 | C2 | 32024 | 3178 | 0.8212 | 34.59 | 3 | 27 | 1000 | 3 | 9 | 0 | 0 | 88 | 375 | 27.9978 | 27.9143 | 32.8108 | 99.8838 | 0.3237 | 0.3086 | 0.5421 | 95.3206 |  | 4.1373 | 0
MnWO4 | C2 | 32024 | 3178 | 0.8212 | 34.59 | 3 | 28 | 1000 | 3 | 9 | 0 | 0 | 88 | 350 | 16.1162 | 15.4461 | 18.2982 | 99.2075 | 0.1795 | 0.1696 | 0 | 94.4763 |  | 5.5237 | 0
MnWO4 | C2 | 32024 | 3178 | 0.8212 | 34.59 | 3 | 29 | 1000 | 3 | 9 | 0 | 0 | 88 | 325 | 8.4557 | 7.7718 | 9.4516 | 99.2586 | 0.09 | 0.084 | 0 | 93.3569 |  | 6.6431 | 0
MnWO4 | C2 | 32024 | 3178 | 0.8212 | 34.59 | 3 | 30 | 1000 | 3 | 9 | 0 | 0 | 88 | 300 | 4.306 | 3.5136 | 4.5251 | 99.1787 | 0.0411 | 0.0383 | 0 | 93.132 |  | 6.868 | 0
MnWO4 | C2 | 32024 | 3178 | 0.8212 | 34.59 | 3 | 31 | 1000 | 3 | 9 | 0 | 0 | 88 | 275 | 2.2421 | 1.3096 | 2.0509 | 99.0551 | 0.0151 | 0.0145 | 0 | 95.9048 |  | 4.0952 | 0
MnWO4 | C2 | 32024 | 3178 | 0.8212 | 34.59 | 3 | 32 | 1000 | 3 | 9 | 0 | 0 | 88 | 250 | 1.1351 | 0.3049 | 1.0311 | 99.1672 | 0.0035 | 0.0035 | 0 | 100 |  | 0 | 0
MnWO4 | C2 | 32024 | 3178 | 0.8212 | 34.59 | 3 | 33 | 1000 | 3 | 9 | 0 | 0 | 88 | 225 | 0.5099 | 0 | 0.2875 | 99.4901 | 0 | 0 | 0 | 0 |  | 0 | 0
MnWO4 | C2 | 32024 | 3178 | 0.8212 | 34.59 | 3 | 34 | 1000 | 3 | 9 | 0 | 0 | 88 | 375 | 27.3808 | 27.2201 | 31.9648 | 99.7792 | 0.3149 | 0.2995 | 0.5745 | 95.107 |  | 4.3185 | 0
MnWO4 | C2 | 32024 | 3178 | 0.8212 | 34.59 | 4 | 35 | 2000 | 3 | 9 | 0 | 0 | 88 | 375 | 16.416 | 15.7103 | 18.1416 | 99.1627 | 0.3519 | 0.3217 | 0.6647 | 91.42 |  | 7.9153 | 0
MnWO4 | C2 | 32024 | 3178 | 0.8212 | 34.59 | 4 | 36 | 5000 | 3 | 9 | 0 | 0 | 88 | 375 | -16.9471 | 7.1826 | -20.4099 | 126.0019 | 0.3439 | 0.2964 | 0 | 86.1743 |  | 13.8257 | 0
MnWO4 | C2 | 32024 | 3178 | 0.8212 | 34.59 | 4 | 37 | 500 | 3 | 9 | 0 | 0 | 88 | 375 | 38.2983 | 40.3046 | 52.0134 | 103.3581 | 0.2295 | 0.2238 | 0.0281 | 97.5143 |  | 2.4575 | 0
MnWO4 | C2 | 32024 | 3178 | 0.8212 | 34.59 | 4 | 38 | 1000 | 3 | 9 | 0 | 0 | 88 | 375 | 24.8283 | 26.9625 | 31.9211 | 102.9299 | 0.3106 | 0.2952 | 0.5262 | 95.0503 |  | 4.4235 | 0
MnWO4 | C2 | 32024 | 3178 | 0.8212 | 34.59 | 5 | 39 | 1000 | 3 | 9 | 0 | 0.5 | 87.5 | 375 | 22.3939 |  | 41.2486
MnWO4 | C2 | 32024 | 3178 | 0.8212 | 34.59 | 5 | 40 | 1000 | 3 | 9 | 0 | 0 | 88 | 375 | 26.7993 | 26.4332 | 31.1422 | 99.5022 | 0.307 | 0.2911 | 0.5346 | 94.8491 |  | 4.6163 | 0
MnWO4 | C2 | 32024 | 3178 | 0.8212 | 34.59 | 6 | 41 | 1000 | 3 | 6 | 0 | 0 | 91 | 375 | 23.8299 | 23.1754 | 40.9651 | 99.148 | 0.2695 | 0.2544 | 0.0227 | 94.3999 |  | 5.5773 | 0
MnWO4 | C2 | 32024 | 3178 | 0.8212 | 34.59 | 6 | 42 | 1000 | 10 | 5 | 0 | 0 | 85 | 375 | 11.8761 | 13.2267 | 86.484 | 101.5565 | 0.521 | 0.4582 | 3.0147 | 87.952 |  | 9.0332 | 0
MnWO4 | C2 | 32024 | 3178 | 0.8212 | 34.59 | 6 | 43 | 1000 | 30 | 15 | 0 | 0 | 55 | 375 | 10.0575 | 12.8239 | 76.2575 | 103.1736 | 1.4357 | 1.2321 | 5.7253 | 85.8198 |  | 8.4507 | 0.0042
MnWO4 | C2 | 32024 | 3178 | 0.8212 | 34.59 | 6 | 44 | 1000 | 3 | 9 | 0 | 0 | 88 | 375 | 25.9997 | 25.6611 | 30.4497 | 99.5454 | 0.2932 | 0.279 | 0.1418 | 95.1347 |  | 4.7235 | 0
MnWO4 | C2 | 32024 | 3178 | 0.8212 | 34.59 | 7 | 45 | 1000 | 3 | 9 | 20 | 0 | 68 | 375 | 14.7131 | 13.5216 | 16.1727 | 98.6066 | 0.1663 | 0.1557 | 0 | 93.5883 |  | 5.6512 | 0.7605
MnWO4 | C2 | 32024 | 3178 | 0.8212 | 34.59 | 7 | 46 | 1000 | 3 | 9 | 0 | 0 | 88 | 375 | 26.3504 | 26.4625 | 31.116 | 100.1526 | 0.3034 | 0.2873 | 1.0187 | 94.7135 |  | 4.2677 | 0
MnWO4 | C2 | 32024 | 3178 | 0.8212 | 34.59 | 8 | 47 | 1000 | 3 | 9 | 0 | 0 | 88 | 225 | [6 empty] | 0 | 0 |  | 0 | 0
MnWO4 | C2 | 32024 | 3178 | 0.8212 | 34.59 | 8 | 48 | 1000 | 0 | 5 | 0 | 0 | 95 | 20
MnWO4 | C3 | 32024 | 3178 | 0.2311 | 34.59 | 1 | 0 | 1000 |  | 5 | 0 |  | 95 | 20 | [11 empty] | 0 | 0
MnWO4 | C3 | 32024 | 3178 | 0.2311 | 34.59 | 2 | 1 | 1000 |  | 9 | 20 |  | 68 | 224.9957 |  |  | 4.9821 | 100.2489 |  | 1.2886 | 0 | 50.412 | 0 | 0 | 0 | 3 | 0 | 0.1936 | 0.4414 | 2.5562 | 49.588 | 0 | 0 | 0 | 0 | 0 | 0 | 0 | 0 | 0 | 0 | 0
MnWO4 | C3 | 32024 | 3178 | 0.2311 | 34.59 | 2 | 2 | 1000 |  | 9 | 20 |  | 68 | 249.9963 |  |  | 6.59 | 100.7311 |  | 3.0875 | 0 | 43.9375 | 0 | 0 | 0 | 3 | 0 | 0.4911 | 1.2133 | 7.0271 | 56.0625 | 0 | 0 | 0 | 0 | 0 | 0 | 0 | 0 | 0 | 0 | 0
MnWO4 | C3 | 32024 | 3178 | 0.2311 | 34.59 | 2 | 3 | 1000 |  | 9 | 20 |  | 68 | 275.0401 |  |  | 10.8774 | 100.3441 |  | 13.9115 | 0 | 60.1883 | 0 | 0 | 0 | 3 | 0 | 3.6604 | 3.9908 | 23.1133 | 39.8117 | 0 | 0 | 0 | 0 | 0 | 0 | 0 | 0 | 0 | 0 | 0
MnWO4 | C3 | 32024 | 3178 | 0.2311 | 34.59 | 2 | 4 | 1000 |  | 9 | 20 |  | 68 | 300.0147 |  |  | 19.8113 | 99.5131 |  | 39.9078 | 2.4627 | 73.0563 | 0 | 0 | 0 | 3 | 0 | 9.8729 | 9.4319 | 54.6261 | 24.481 | 0 | 0 | 0 | 0 | 0 | 0 | 0 | 0 | 0 | 0 | 0
MnWO4 | C3 | 32024 | 3178 | 0.2311 | 34.59 | 2 | 5 | 1000 |  | 9 | 20 |  | 68 | 325.0072 |  |  | 46.8278 | 98.7901 |  | 120.4162 | 4.0393 | 85.771 | 0 | 0.0418 | 0 | 3 | 0 | 25.1572 | 24.2405 | 140.3927 | 10.148 | 0 | 0 | 0 | 0 | 0 | 0 | 0 | 0 | 0 | 0 | 0
MnWO4 | C3 | 32024 | 3178 | 0.2311 | 34.59 | 2 | 6 | 1000 |  | 9 | 20 |  | 68 | 340.9876 |  |  | 78.8977 | 98.1458 |  | 212.3624 | 4.104 | 90.2567 | 0 | 0.0433 | 0 | 3 | 0 | 41.7262 | 40.6253 | 235.287 | 5.5959 | 0 | 0 | 0 | 0 | 0 | 0 | 0 | 0 | 0 | 0 | 0
MnWO4 | C3 | 32024 | 3178 | 0.2311 | 34.59 | 2 | 7
MnWO4 | C3 | 32024 | 3178 | 0.2311 | 34.59 | 2 | 8
MnWO4 | C3 | 32024 | 3178 | 0.2311 | 34.59 | 2 | 9
MnWO4 | C3 | 32024 | 3178 | 0.2311 | 34.59 | 2 | 10
MnWO4 | C3 | 32024 | 3178 | 0.2311 | 34.59 | 2 | 11 | 1000 |  | 9 | 20 |  | 68 | 341 |  |  | 76.1398 | 100.7858 |  | 204.1866 | 4.1428 | 89.9936 | 0 | 0 | 0 | 3 | 0 | 38.6974 | 39.1754 | 226.8901 | 5.8635 | 0 | 0 | 0 | 0 | 0 | 0 | 0 | 0 | 0 | 0 | 0
MnWO4 | C3 | 32024 | 3178 | 0.2311 | 34.59 | 2 | 12 | 1000 |  | 9 | 20 |  | 68 | 341 |  |  | 75.6507 | 99.9448 |  | 205.3669 | 4.1237 | 89.9873 | 0 | 0 | 0 | 3 | 0 | 39.4381 | 39.4046 | 228.2176 | 5.889 | 0 | 0 | 0 | 0 | 0 | 0 | 0 | 0 | 0 | 0 | 0
MnWO4 | C3 | 32024 | 3178 | 0.2311 | 34.59 | 2 | 13 | 1000 |  | 9 | 20 |  | 68 | 341 |  |  | 80.7364 | 98.9671 |  | 218.4291 | 4.174 | 90.4335 | 0 | 0 | 0 | 3 | 0 | 42.3063 | 41.7041 | 241.5356 | 5.3925 | 0 | 0 | 0 | 0 | 0 | 0 | 0 | 0 | 0 | 0 | 0
MnWO4 | C3 | 32024 | 3178 | 0.2311 | 34.59 | 2 | 14 | 1000 |  | 9 | 20 |  | 68 | 341 |  |  | 82.78 | 97.8355 |  | 222.7196 | 4.2252 | 90.4928 | 0 | 0 | 0 | 3 | 0 | 43.7402 | 42.4955 | 246.1186 | 5.282 | 0 | 0 | 0 | 0 | 0 | 0 | 0 | 0 | 0 | 0 | 0
MnWO4 | C3 | 32024 | 3178 | 0.2311 | 34.59 | 2 | 15 | 1000 |  | 9 | 20 |  | 68 | 341 |  |  | 75.1312 | 99.6554 |  | 200.1393 | 4.3552 | 89.3563 | 0 | 0 | 0.0377 | 3 | 0 | 38.8841 | 38.6727 | 223.9788 | 6.2507 | 0 | 0 | 0 | 0 | 0 | 0 | 0 | 0 | 0 | 0 | 0
MnWO4 | C3 | 32024 | 3178 | 0.2311 | 34.59 | 3 | 16 | 1000 |  | 9 | 20 |  | 68 | 224.982 |  |  | 5.371 | 100.9377 |  | 0.7598 | 0 | 36.0873 | 0 | 0 | 0 | 3 | 0 | -0.5708 | 0.3635 | 2.1055 | 63.9127 | 0 | 0 | 0 | 0 | 0 | 0 | 0 | 0 | 0 | 0 | 0
MnWO4 | C3 | 32024 | 3178 | 0.2311 | 34.59 | 3 | 17 | 1000 |  | 9 | 20 |  | 68 | 249.978 |  |  | 6.6492 | 99.9632 |  | 4.7246 | 0 | 49.4751 | 0 | 0 | 0 | 3 | 0 | 1.685 | 1.6488 | 9.5494 | 50.5249 | 0 | 0 | 0 | 0 | 0 | 0 | 0 | 0 | 0 | 0 | 0
MnWO4 | C3 | 32024 | 3178 | 0.2311 | 34.59 | 3 | 18 | 1000 |  | 9 | 20 |  | 68 | 275.0041 |  |  | 11.5951 | 100.3445 |  | 17.1088 | 0 | 62.8965 | 0 | 0 | 0 | 3 | 0 | 4.3683 | 4.6967 | 27.2015 | 37.1035 | 0 | 0 | 0 | 0 | 0 | 0 | 0 | 0 | 0 | 0 | 0
MnWO4 | C3 | 32024 | 3178 | 0.2311 | 34.59 | 3 | 19 | 1000 |  | 9 | 20 |  | 68 | 300.0007 |  |  | 30.2764 | 101.4981 |  | 65.3319 | 2.9107 | 80.2568 | 0 | 0 | 0 | 3 | 0 | 12.7679 | 14.0554 | 81.4036 | 16.8325 | 0 | 0 | 0 | 0 | 0 | 0 | 0 | 0 | 0 | 0 | 0
MnWO4 | C3 | 32024 | 3178 | 0.2311 | 34.59 | 3 | 20 | 1000 |  | 9 | 20 |  | 68 | 324.9799 |  |  | 52.0091 | 99.0188 |  | 133.7632 | 4.1445 | 86.3744 | 0 | 0 | 0 | 3 | 0 | 27.4581 | 26.7393 | 154.8644 | 9.4811 | 0 | 0 | 0 | 0 | 0 | 0 | 0 | 0 | 0 | 0 | 0
MnWO4 | C3 | 32024 | 3178 | 0.2311 | 34.59 | 3 | 21 | 1000 |  | 9 | 20 |  | 68 | 340.9649 |  |  | 75.03 | 99.1894 |  | 201.5782 | 4.5386 | 89.1352 | 0 | 0 | 0 | 3 | 0 | 39.5415 | 39.0474 | 226.1487 | 6.3262 | 0 | 0 | 0 | 0 | 0 | 0 | 0 | 0 | 0 | 0 | 0
MnWO4 | C3 | 32024 | 3178 | 0.2311 | 34.59 | 3 | 22
MnWO4 | C3 | 32024 | 3178 | 0.2311 | 34.59 | 3 | 23
MnWO4 | C3 | 32024 | 3178 | 0.2311 | 34.59 | 3 | 24
MnWO4 | C3 | 32024 | 3178 | 0.2311 | 34.59 | 3 | 25
MnWO4 | C3 | 32024 | 3178 | 0.2311 | 34.59 | 3 | 26
MnWO4 | C3 | 32024 | 3178 | 0.2311 | 34.59 | 3 | 27
MnWO4 | C3 | 32024 | 3178 | 0.2311 | 34.59 | 3 | 28
MnWO4 | C3 | 32024 | 3178 | 0.2311 | 34.59 | 3 | 29
MnWO4 | C3 | 32024 | 3178 | 0.2311 | 34.59 | 3 | 30 | 1000 |  | 9 | 20 |  | 68 | 324.9796 |  |  | 48.618 | 98.8854 |  | 124.0174 | 4.2719 | 85.1848 | 0 | 0 | 0 | 3 | 0 | 25.9717 | 25.1373 | 145.5863 | 10.5433 | 0 | 0 | 0 | 0 | 0 | 0 | 0 | 0 | 0 | 0 | 0
MnWO4 | C3 | 32024 | 3178 | 0.2311 | 34.59 | 3 | 31 | 1000 |  | 9 | 20 |  | 68 | 300.0418 |  |  | 27.2787 | 99.9573 |  | 59.6318 | 2.9452 | 78.4603 | 0 | 0 | 0 | 3 | 0 | 13.1599 | 13.1228 | 76.0025 | 18.5945 | 0 | 0 | 0 | 0 | 0 | 0 | 0 | 0 | 0 | 0 | 0
MnWO4 | C3 | 32024 | 3178 | 0.2311 | 34.59 | 3 | 32 | 1000 |  | 9 | 20 |  | 68 | 274.9661 |  |  | 10.5648 | 99.987 |  | 16.7065 | 0 | 62.4065 | 0 | 0 | 0 | 3 | 0 | 4.6347 | 4.6222 | 26.7704 | 37.5935 | 0 | 0 | 0 | 0 | 0 | 0 | 0 | 0 | 0 | 0 | 0
MnWO4 | C3 | 32024 | 3178 | 0.2311 | 34.59 | 3 | 33 | 1000 |  | 9 | 20 |  | 68 | 250.0334 |  |  | 7.9076 | 99.7043 |  | 5.8417 | 0 | 52.976 | 0 | 0 | 0 | 3 | 0 | 2.1941 | 1.904 | 11.0271 | 47.024 | 0 | 0 | 0 | 0 | 0 | 0 | 0 | 0 | 0 | 0 | 0
MnWO4 | C3 | 32024 | 3178 | 0.2311 | 34.59 | 3 | 34 | 1000 |  | 9 | 20 |  | 68 | 225 |  |  | 5.2667 | 101.0041 |  | 1.4786 | 0 | 53.7714 | 0 | 0 | 0 | 3 | 0 | -0.5246 | 0.4748 | 2.7497 | 46.2286 | 0 | 0 | 0 | 0 | 0 | 0 | 0 | 0 | 0 | 0 | 0
MnWO4 | C3 | 32024 | 3178 | 0.2311 | 34.59 | 3 | 35 | 1000 |  | 9 | 20 |  | 68 | 332 |  |  | 55.4195 | 98.3173 |  | 141.7632 | 4.5582 | 85.8367 | 0 | 0 | 0 | 3 | 0 | 29.7189 | 28.516 | 165.1546 | 9.6051 | 0 | 0 | 0 | 0 | 0 | 0 | 0 | 0 | 0 | 0 | 0
MnWO4 | C3 | 32024 | 3178 | 0.2311 | 34.59 | 4 | 36 | 2000 |  | 9 | 20 |  | 68 | 332 |  |  | 31.4107 | 100.6308 |  | 168.7901 | 4.8058 | 78.9569 | 0 | 0 | 0 | 3 | 0 | 17.9411 | 18.4555 | 213.7749 | 16.2373 | 0 | 0 | 0 | 0 | 0 | 0 | 0 | 0 | 0 | 0 | 0
MnWO4 | C3 | 32024 | 3178 | 0.2311 | 34.59 | 4 | 37 | 4000 |  | 9 | 20 |  | 68 | 332 |  |  | 15.7824 | 104.3846 |  | 167.3466 | 3.8416 | 67.5522 | 0 | 0 | 0 | 3 | 0 | 6.7777 | 10.6934 | 247.7292 | 28.6062 | 0 | 0 | 0 | 0 | 0 | 0 | 0 | 0 | 0 | 0 | 0
MnWO4 | C3 | 32024 | 3178 | 0.2311 | 34.59 | 4 | 38 | 500 |  | 9 | 20 |  | 68 | 332 |  |  | 79.751 | 99.0367 |  | 88.2434 | 3.7191 | 88.0971 | 0 | 0 | 0 | 3 | 0 | 35.2199 | 34.5898 | 100.1661 | 8.1838 | 0 | 0 | 0 | 0 | 0 | 0 | 0 | 0 | 0 | 0 | 0
MnWO4 | C3 | 32024 | 3178 | 0.2311 | 34.59 | 4 | 39 | 1000 |  | 9 | 20 |  | 68 | 332 |  |  | 45.9682 | 99.7247 |  | 130.8403 | 4.9976 | 84.3895 | 0 | 0 | 0 | 3 | 0 | 26.9717 | 26.7702 | 155.0433 | 10.6129 | 0 | 0 | 0 | 0 | 0 | 0 | 0 | 0 | 0 | 0 | 0
MnWO4 | C3 | 32024 | 3178 | 0.2311 | 34.59 | 5 | 40 | 1000 |  | 9 | 20 |  | 67.5 | 332 |  |  | 51.7661 | 98.5006 |  | 110.9545 | [5 empty] | 3 | 0.5 | 22.5677 |  | 130.7039
MnWO4 | C3 | 32024 | 3178 | 0.2311 | 34.59 | 5 | 41 | 1000 |  | 9 | 20 |  | 68 | 332 |  |  | 49.9463 | 99.2202 |  | 126.7576 | 4.8966 | 83.6694 | 0 | 0 | 0 | 3 | 0 | 26.7339 | 26.158 | 151.4981 | 11.434 | 0 | 0 | 0 | 0 | 0 | 0 | 0 | 0 | 0 | 0 | 0
MnWO4 | C3 | 32024 | 3178 | 0.2311 | 34.59 | 6 | 42 | 1000 |  | 6 | 0 |  | 91 | 332 |  |  | 89.3687 | 99.2686 |  | 160.3209 | 5.5845 | 86.1181 | 0 | 0 | 0 | 3 | 0 | 32.6398 | 32.1435 | 186.164 | 8.2974 | 0 | 0 | 0 | 0 | 0 | 0 | 0 | 0 | 0 | 0 | 0
MnWO4 | C3 | 32024 | 3178 | 0.2311 | 34.59 | 6 | 43 | 1000 |  | 5 | 0 |  | 85 | 332 |  |  | 96.796 | 100.8136 |  | 152.1492 | 4.3951 | 69.5561 | 0 | 0 | 0 | 10 | 0 | 10.6092 | 11.3306 | 218.7432 | 26.0488 | 0 | 0 | 0 | 0 | 0 | 0 | 0 | 0 | 0 | 0 | 0
MnWO4 | C3 | 32024 | 3178 | 0.2311 | 34.59 | 6 | 44 | 1000 |  | 15 | 0 |  | 55 | 332 |  |  | 98.905 | 101.1891 |  | 508.381 | 4.3369 | 70.8548 | 0 | 0 | 0 | 30 | 0 | 11.3467 | 12.3885 | 717.4968 | 24.8083 | 0 | 0 | 0 | 0 | 0 | 0 | 0 | 0 | 0 | 0 | 0
MnWO4 | C3 | 32024 | 3178 | 0.2311 | 34.59 | 6 | 45 | 1000 |  | 9 | 20 |  | 68 | 332 |  |  | 54.8158 | 99.0124 |  | 136.6606 | 4.3382 | 87.1356 | 0 | 0 | 0 | 3 | 0 | 27.8 | 27.0798 | 156.8367 | 8.5262 | 0 | 0 | 0 | 0 | 0 | 0 | 0 | 0 | 0 | 0 | 0
MnWO4 | C3 | 32024 | 3178 | 0.2311 | 34.59 | 7 | 46 | 1000 |  | 9 | 0 |  | 88 | 332 |  |  | 76.9909 | 99.5208 |  | 204.8565 | 5.3636 | 90.2626 | 0 | 0 | 0 | 3 | 0 | 39.4782 | 39.1868 | 226.9561 | 4.3738 | 0 | 0 | 0 | 0 | 0 | 0 | 0 | 0 | 0 | 0 | 0
MnWO4 | C3 | 32024 | 3178 | 0.2311 | 34.59 | 7 | 47 | 1000 |  | 9 | 20 |  | 68 | 332 |  |  | 47.4476 | 99.6285 |  | 116.8836 | 4.4572 | 84.6029 | 0 | 0 | 0 | 3 | 0 | 24.1372 | 23.8543 | 138.1555 | 10.9398 | 0 | 0 | 0 | 0 | 0 | 0 | 0 | 0 | 0 | 0 | 0
MnWO4 | C3 | 32024 | 3178 | 0.2311 | 34.59 | 8 | 48 |  |  | 9 | 20 |  | 68 | 225 | [11 empty] | 3 | 0
MnWO4 | C3 | 32024 | 3178 | 0.2311 | 34.59 | 8 | 49 | 1000 |  | 5 | 0 |  | 95 | 20 | [11 empty] | 0 | 0
MnWO4 | C4 | 32024 | 3178 | 0.7017 | 34.59 | 1 | 0 | 2000 |  | 5 | 0 |  | 95 | 20 | [28 empty] | 0 | 0
MnWO4 | C4 | 32024 | 3178 | 0.7017 | 34.59 | 2 | 1 | 2000 |  | 20 | 3 |  | 75 | 227.0628 |  |  | 1.2815 | 94.7797 |  | 0.0289 | 6.153 | 83.399 |  | 0 | 0.3266 | [5 empty] | 0.1845 |  | 0 | 0.4268 |  |  | 0.7169 | [5 empty] | 2 | 0 | 2.0172 | 7.3018 | 0.0346 | 0 | 8.4201 | 0 | 0 | 0.2183 | 0.1548
MnWO4 | C4 | 32024 | 3178 | 0.7017 | 34.59 | 2 | 2 | 2000 |  | 20 | 3 |  | 75 | 252.1537 |  |  | 3.8734 | 95.3201 |  | 0.0977 | 6.7106 | 88.708 |  | 0.0383 | 0 | [5 empty] | 0.0785 |  | 0 | 0.1208 |  |  | 0.0912 | [5 empty] | 2 | 0 | 6.4358 | 11.0381 | 0.1101 | 0 | 4.0428 | 0 | 0 | 0.18 | 0.0298
MnWO4 | C4 | 32024 | 3178 | 0.7017 | 34.59 | 2 | 3 | 2000 |  | 20 | 3 |  | 75 | 277.8923 |  |  | 10.6193 | 96.773 |  | 0.2659 | 6.9499 | 90.6819 |  | 0.0696 | 0.1111 | [5 empty] | 0.0242 |  | 0 | 0.05 |  |  | 0.0312 | [5 empty] | 2 | 0 | 17.1839 | 19.8706 | 0.2932 | 0 | 1.9244 | 0 | 0.0304 | 0.1131 | 0.014
MnWO4 | C4 | 32024 | 3178 | 0.7017 | 34.59 | 2 | 4 | 2000 |  | 20 | 3 |  | 75 | 304.7205 |  |  | 23.8483 | 100.5591 |  | 0.5818 | 6.7438 | 91.9797 |  | 0.084 | 0.0761 | [5 empty] | 0.0128 |  | 0 | 0.0172 |  |  | 0.0108 | [5 empty] | 2 | 0 | 37.2098 | 36.8245 | 0.6325 | 0 | 0.9855 | 0 | 0.0066 | 0.076 | 0.0076
MnWO4 | C4 | 32024 | 3178 | 0.7017 | 34.59 | 2 | 5 | 2000 |  | 20 | 3 |  | 75 | 332.5708 |  |  | 48.6377 | 95.4752 |  | 1.0468 | 6.4264 | 92.9984 |  | 0.0368 | 0.0453 | [5 empty] | 0.0055 |  | 0 | 0.0066 |  |  | 0 | [5 empty] | 2 | 0 | 65.7698 | 67.715 | 1.1256 | 0 | 0.4391 | 0 | 0.0081 | 0.0293 | 0.0045
MnWO4 | C4 | 32024 | 3178 | 0.7017 | 34.59 | 2 | 6 | 2000 |  | 20 | 3 |  | 75 | 332.4861 |  |  | 47.2733 | 95.2239 |  | 1.0387 | 6.8677 | 92.5412 |  | 0.0324 | 0.0399 | [5 empty] | 0.0052 |  | 0 | 0.0066 |  |  | 0 | [5 empty] | 2 | 0 | 65.7828 | 67.8921 | 1.1224 | 0 | 0.4588 | 0 | 0.0141 | 0.0291 | 0.0048
MnWO4 | C4 | 32024 | 3178 | 0.7017 | 34.59 | 2 | 7 | 2000 |  | 20 | 3 |  | 75 | 332.5439 |  |  | 44.2135 | 99.8807 |  | 1.0218 | 6.9614 | 92.4309 |  | 0.0299 | 0.0345 | [5 empty] | 0.0046 |  | 0 | 0.0067 |  |  | 0 | [5 empty] | 2 | 0 | 66.025 | 66.6506 | 1.1054 | 0.0129 | 0.4671 | 0 | 0.0141 | 0.0279 | 0.01
MnWO4 | C4 | 32024 | 3178 | 0.7017 | 34.59 | 2 | 8 | 2000 |  | 20 | 3 |  | 75 | 332.6173 |  |  | 48.5818 | 95.5516 |  | 1.0391 | 7.0873 | 92.313 |  | 0.0292 | 0.0388 | [5 empty] | 0.006 |  | 0 | 0.0067 |  |  | 0 | [5 empty] | 2 | 0 | 66.617 | 68.865 | 1.1257 | 0 | 0.4677 | 0 | 0.0162 | 0.0302 | 0.0049
MnWO4 | C4 | 32024 | 3178 | 0.7017 | 34.59 | 2 | 9 | 2000 |  | 20 | 3 |  | 75 | 332.6379 |  |  | 46.8997 | 98.2693 |  | 1.0445 | 7.1826 | 92.2284 |  | 0.0259 | 0.031 | [5 empty] | 0.0042 |  | 0 | 0.0081 |  |  | 0 | [5 empty] | 2 | 0 | 66.9038 | 67.8059 | 1.1325 | 0 | 0.4715 | 0 | 0.0151 | 0.0276 | 0.0055
MnWO4 | C4 | 32024 | 3178 | 0.7017 | 34.59 | 2 | 10 | 2000 |  | 20 | 3 |  | 75 | 332.749 |  |  | 44.3107 | 101.7601 |  | 1.0616 | 7.1658 | 92.2434 |  | 0.0269 | 0.0436 | [5 empty] | 0.0048 |  | 0.0073 | 0.0066 |  |  | 0 | [5 empty] | 2 | 0 | 67.6472 | 67.3453 | 1.1508 | 0 | 0.4616 | 0 | 0.0078 | 0.0267 | 0.0055
MnWO4 | C4 | 32024 | 3178 | 0.7017 | 34.59 | 2 | 11 | 2000 |  | 20 | 20 |  | 58 | 330.8672 |  |  | 32.5801 | 100.2958 |  | 0.8042 | 7.478 | 91.1859 |  | 0.0247 | 0.077 | [5 empty] | 0.0065 |  | 0.0788 | 0.0131 |  |  | 0.0054 | [5 empty] | 2 | 0 | 54.7559 | 53.5409 | 0.8817 | 0.0151 | 1.0603 | 0 | 0.0047 | 0.0438 | 0.0068
MnWO4 | C4 | 32024 | 3178 | 0.7017 | 34.59 | 2 | 12 | 2000 |  | 20 | 20 |  | 58 | 331.0658 |  |  | 34.113 | 93.4712 |  | 0.8627 | 7.502 | 91.113 |  | 0.0234 | 0.078 | [5 empty] | 0.0058 |  | 0.1241 | 0.0137 |  |  | 0.0099 | [5 empty] | 2 | 0 | 56.0196 | 57.7046 | 0.9468 | 0.0495 | 1.0281 | 0 | 0.0043 | 0.042 | 0.0062
MnWO4 | C4 | 32024 | 3178 | 0.7017 | 34.59 | 2 | 13 | 2000 |  | 20 | 20 |  | 58 | 331.1641 |  |  | 36.1564 | 103.1593 |  | 0.84 | 7.4613 | 91.1789 |  | 0.0232 | 0.0788 | [5 empty] | 0.0047 |  | 0.1011 | 0.0124 |  |  | 0 | [5 empty] | 2 | 0 | 56.5396 | 56.1734 | 0.9213 | 0.0673 | 1.0238 | 0 | 0.0048 | 0.0374 | 0.0064
MnWO4 | C4 | 32024 | 3178 | 0.7017 | 34.59 | 2 | 14 | 2000 |  | 20 | 20 |  | 58 | 331.2531 |  |  | 34.8714 | 99.007 |  | 0.8453 | 7.4843 | 91.1009 |  | 0.0203 | 0.0863 | [5 empty] | 0.0048 |  | 0.0867 | 0.0127 |  |  | 0.0072 | [5 empty] | 2 | 0 | 55.8385 | 56.2196 | 0.9279 | 0.083 | 1.0615 | 0 | 0.0085 | 0.0375 | 0.0063
MnWO4 | C4 | 32024 | 3178 | 0.7017 | 34.59 | 2 | 15 | 2000 |  | 20 | 3 |  | 75 | 333.092 |  |  | 46.4207 | 101.3944 |  | 1.1106 | 7.2606 | 92.1941 |  | 0.0192 | 0.051 | [5 empty] | 0.0046 |  | 0 | 0.0054 |  |  | 0 | [5 empty] | 2 | 0 | 72.4538 | 72.0213 | 1.2047 | 0.034 | 0.3911 | 0 | 0.0128 | 0.0223 | 0.0048
MnWO4 | C4 | 32024 | 3178 | 0.7017 | 34.59 | 3 | 16 | 2000 |  | 20 | 3 |  | 75 | 227.1108 |  |  | 0.9763 | 93.8793 |  | 0.0322 | 3.7987 | 82.3087 |  | 0 | 0.8537 | [5 empty] | 0.215 |  | 0 | 0.3385 |  |  | 0.1086 | [5 empty] | 2 | 0 | 2.3282 | 8.2049 | 0.0391 | 0 | 11.6337 | 0 | 0.3104 | 0.2601 | 0.1726
MnWO4 | C4 | 32024 | 3178 | 0.7017 | 34.59 | 3 | 17 | 2000 |  | 20 | 3 |  | 75 | 252.2409 |  |  | 4.3064 | 94.5845 |  | 0.1089 | 5.4508 | 87.8701 |  | 0.0128 | 0.3299 | [5 empty] | 0.0735 |  | 0 | 0.1058 |  |  | 0 | [5 empty] | 2 | 0 | 7.4473 | 12.654 | 0.124 | 0 | 5.7958 | 0 | 0.1801 | 0.1507 | 0.0305
MnWO4 | C4 | 32024 | 3178 | 0.7017 | 34.59 | 3 | 18 | 2000 |  | 20 | 3 |  | 75 | 278.1056 |  |  | 11.662 | 97.1175 |  | 0.2957 | 6.2505 | 90.7653 |  | 0 | 0.1281 | [5 empty] | 0.0256 |  | 0 | 0.0374 |  |  | 0 | [5 empty] | 2 | 0 | 19.3401 | 21.6585 | 0.3258 | 0 | 2.6083 | 0 | 0.0724 | 0.0998 | 0.0127
MnWO4 | C4 | 32024 | 3178 | 0.7017 | 34.59 | 3 | 19 | 2000 |  | 20 | 3 |  | 75 | 305.1507 |  |  | 26.1636 | 99.0111 |  | 0.6436 | 6.9714 | 91.6298 |  | 0.0554 | 0.0949 | [5 empty] | 0.0086 |  | 0 | 0.0144 |  |  | 0 | [5 empty] | 2 | 0 | 41.5425 | 42.0808 | 0.7024 | 0 | 1.1366 | 0 | 0.0261 | 0.056 | 0.0068
MnWO4 | C4 | 32024 | 3178 | 0.7017 | 34.59 | 3 | 20 | 2000 |  | 20 | 3 |  | 75 | 333.0306 |  |  | 45.6433 | 101.5858 |  | 1.1019 | 7.1727 | 92.2873 |  | 0.0208 | 0.0614 | [5 empty] | 0.0046 |  | 0 | 0.0054 |  |  | 0 | [5 empty] | 2 | 0 | 71.6033 | 71.3846 | 1.1939 | 0.0052 | 0.399 | 0 | 0.0162 | 0.0232 | 0.0044
MnWO4 | C4 | 32024 | 3178 | 0.7017 | 34.59 | 3 | 21 | 2000 |  | 20 | 3 |  | 75 | 332.8873 |  |  | 45.5015 | 101.1373 |  | 1.0963 | 7.2488 | 92.1947 |  | 0.0205 | 0.0569 | [5 empty] | 0.0041 |  | 0 | 0.0055 |  |  | 0 | [5 empty] | 2 | 0 | 70.9633 | 70.6405 | 1.1891 | 0.0069 | 0.4192 | 0 | 0.016 | 0.0228 | 0.0046
MnWO4 | C4 | 32024 | 3178 | 0.7017 | 34.59 | 3 | 22 | 2000 |  | 20 | 3 |  | 75 | 332.8509 |  |  | 45.1725 | 100.8769 |  | 1.0879 | 7.3199 | 92.1009 |  | 0.0207 | 0.0478 | [5 empty] | 0.0047 |  | 0 | 0.0057 |  |  | 0 | [5 empty] | 2 | 0 | 70.4303 | 70.2875 | 1.1812 | 0.0246 | 0.4357 | 0 | 0.0109 | 0.0247 | 0.0044
MnWO4 | C4 | 32024 | 3178 | 0.7017 | 34.59 | 3 | 23 | 2000 |  | 20 | 3 |  | 75 | 332.7361 |  |  | 44.7464 | 101.7613 |  | 1.0707 | 7.3354 | 92.0711 |  | 0.021 | 0.0451 | [5 empty] | 0.0045 |  | 0 | 0.007 |  |  | 0 | [5 empty] | 2 | 0 | 70.2241 | 69.8235 | 1.1629 | 0.0304 | 0.4427 | 0 | 0.0125 | 0.0251 | 0.0051
MnWO4 | C4 | 32024 | 3178 | 0.7017 | 34.59 | 3 | 24 | 2000 |  | 20 | 3 |  | 75 | 332.699 |  |  | 44.4414 | 102.7869 |  | 1.064 | 7.3439 | 92.0349 |  | 0.0203 | 0.0558 | [5 empty] | 0.0056 |  | 0 | 0.0059 |  |  | 0 | [5 empty] | 2 | 0 | 69.7214 | 68.9525 | 1.1561 | 0.034 | 0.456 | 0 | 0.012 | 0.0265 | 0.0051
MnWO4 | C4 | 32024 | 3178 | 0.7017 | 34.59 | 3 | 25 | 2000 |  | 20 | 3 |  | 75 | 332.6692 |  |  | 43.923 | 100.3511 |  | 1.0652 | 7.4194 | 91.9273 |  | 0.0204 | 0.083 | [5 empty] | 0.0056 |  | 0 | 0.0061 |  |  | 0 | [5 empty] | 2 | 0 | 69.2058 | 69.1768 | 1.1587 | 0.0228 | 0.468 | 0 | 0.0154 | 0.0268 | 0.0052
MnWO4 | C4 | 32024 | 3178 | 0.7017 | 34.59 | 3 | 26 | 2000 |  | 20 | 3 |  | 75 | 332.5792 |  |  | 46.433 | 97.9979 |  | 1.0588 | 7.4112 | 91.9515 |  | 0.0201 | 0.038 | [5 empty] | 0.0048 |  | 0 | 0.0062 |  |  | 0 | [5 empty] | 2 | 0 | 68.5555 | 69.4611 | 1.1515 | 0.0352 | 0.4849 | 0 | 0.0163 | 0.0268 | 0.005
MnWO4 | C4 | 32024 | 3178 | 0.7017 | 34.59 | 3 | 27 | 2000 |  | 20 | 3 |  | 75 | 332.5367 |  |  | 46.2813 | 100.2137 |  | 1.0266 | 7.4787 | 91.8728 |  | 0.0203 | 0.047 | [5 empty] | 0.0047 |  | 0 | 0.0063 |  |  | 0 | [5 empty] | 2 | 0 | 67.9706 | 68.094 | 1.1174 | 0.0211 | 0.5001 | 0 | 0.0164 | 0.0274 | 0.0049
MnWO4 | C4 | 32024 | 3178 | 0.7017 | 34.59 | 3 | 28 | 2000 |  | 20 | 3 |  | 75 | 332.4862 |  |  | 42.9293 | 100.3442 |  | 1.0451 | 7.4825 | 91.8667 |  | 0.021 | 0.0363 | [5 empty] | 0.0041 |  | 0 | 0.0063 |  |  | 0 | [5 empty] | 2 | 0 | 67.6135 | 67.4949 | 1.1377 | 0.0297 | 0.5069 | 0 | 0.0168 | 0.0249 | 0.005
MnWO4 | C4 | 32024 | 3178 | 0.7017 | 34.59 | 3 | 29 | 2000 |  | 20 | 3 |  | 75 | 332.4123 |  |  | 45.6895 | 97.285 |  | 1.0354 | 7.5292 | 91.7931 |  | 0.0208 | 0.0471 | [5 empty] | 0.0051 |  | 0 | 0.0064 |  |  | 0 | [5 empty] | 2 | 0 | 67.0197 | 68.1355 | 1.1279 | 0.0274 | 0.5219 | 0 | 0.0168 | 0.0274 | 0.0048
MnWO4 | C4 | 32024 | 3178 | 0.7017 | 34.59 | 3 | 30 | 2000 |  | 20 | 3 |  | 75 | 332.3509 |  |  | 45.1894 | 97.7658 |  | 1.0341 | 7.5088 | 91.8323 |  | 0.0206 | 0.0532 | [5 empty] | 0.0044 |  | 0 | 0.0067 |  |  | 0 | [5 empty] | 2 | 0 | 66.6939 | 67.6851 | 1.1261 | 0 | 0.5247 | 0 | 0.017 | 0.0271 | 0.0052
MnWO4 | C4 | 32024 | 3178 | 0.7017 | 34.59 | 3 | 31 | 2000 |  | 20 | 3 |  | 75 | 304.5223 |  |  | 23.2933 | 98.0407 |  | 0.5707 | 7.1477 | 91.1433 |  | 0.0549 | 0.0978 | [5 empty] | 0.0122 |  | 0 | 0.0179 |  |  | 0 | [5 empty] | 2 | 0 | 37.129 | 38.7193 | 0.6262 | 0 | 1.4106 | 0 | 0.0349 | 0.0727 | 0.0081
MnWO4 | C4 | 32024 | 3178 | 0.7017 | 34.59 | 3 | 32 | 2000 |  | 20 | 3 |  | 75 | 278.5956 |  |  | 10.3448 | 94.9893 |  | 0.2653 | 6.3079 | 90.1621 |  | 0.0076 | 0.1901 | [5 empty] | 0.0308 |  | 0 | 0.0451 |  |  | 0 | [5 empty] | 2 | 0 | 17.1571 | 21.3811 | 0.2942 | 0 | 3.1184 | 0 | 0.0151 | 0.1083 | 0.0146
MnWO4 | C4 | 32024 | 3178 | 0.7017 | 34.59 | 3 | 33 | 2000 |  | 20 | 3 |  | 75 | 252.1066 |  |  | 3.8367 | 93.1317 |  | 0.098 | 5.3562 | 87.1401 |  | 0 | 0.3001 | [5 empty] | 0.0753 |  | 0 | 0.1218 |  |  | 0.1234 | [5 empty] | 2 | 0 | 6.5542 | 12.9633 | 0.1124 | 0 | 6.6583 | 0 | 0.0383 | 0.1516 | 0.0349
MnWO4 | C4 | 32024 | 3178 | 0.7017 | 34.59 | 3 | 34 | 2000 |  | 20 | 3 |  | 75 | 227.0612 |  |  | 1.2835 | 94.5176 |  | 0.0339 | 4.5034 | 80.7897 |  | 0 | 0.9691 | [5 empty] | 0.26 |  | 0 | 0.3606 |  |  | 0.054 | [5 empty] | 2 | 0 | 2.1353 | 7.497 | 0.0414 | 0 | 12.2232 | 0 | 0.4201 | 0.2926 | 0.1273
MnWO4 | C4 | 32024 | 3178 | 0.7017 | 34.59 | 4 | 35 | 2000 |  | 20 | 3 |  | 75 | 304.505 |  |  | 22.3983 | 95.9029 |  | 0.5748 | 7.1645 | 91.1798 |  | 0.0544 | 0.0744 | [5 empty] | 0.0099 |  | 0 | 0.017 |  |  | 0 | [5 empty] | 2 | 0 | 37.472 | 40.0326 | 0.6304 | 0.021 | 1.3677 | 0 | 0.0364 | 0.0691 | 0.0058
MnWO4 | C4 | 32024 | 3178 | 0.7017 | 34.59 | 4 | 36 | 4000 |  | 20 | 3 |  | 75 | 305.3387 |  |  | 11.7449 | 100.1839 |  | 0.6738 | 7.6626 | 89.0239 |  | 0.0577 | 0.0205 | [5 empty] | 0.0242 |  | 0 | 0.0344 |  |  | 0 | [5 empty] | 2 | 0 | 21.7637 | 21.6081 | 0.7563 | 0 | 2.9867 | 0 | 0.0648 | 0.1151 | 0.0101
MnWO4 | C4 | 32024 | 3178 | 0.7017 | 34.59 | 4 | 37 | 8000 |  | 20 | 3 |  | 75 | 305.7995 |  |  | 13.4655 | 90.9202 |  | 0.7401 | 7.6162 | 85.7698 |  | 0.0569 | 0.0484 | [5 empty] | 0.0303 |  | 0 | 0.066 |  |  | 0 | [5 empty] | 2 | 0 | 11.8004 | 19.8074 | 0.8629 | 0 | 6.1179 | 0 | 0.1228 | 0.1589 | 0.013
MnWO4 | C4 | 32024 | 3178 | 0.7017 | 34.59 | 4 | 38 | 1000 |  | 20 | 3 |  | 75 | 303.8272 |  |  | 37.6365 | 101.6496 |  | 0.483 | 5.9504 | 93.107 |  | 0.0041 | 0.0507 | [5 empty] | 0.0054 |  | 0 | 0.0105 |  |  | 0 | [5 empty] | 2 | 0 | 53.1553 | 52.3809 | 0.5185 | 0.0446 | 0.7685 | 0 | 0.0249 | 0.0299 | 0.0042
MnWO4 | C4 | 32024 | 3178 | 0.7017 | 34.59 | 4 | 39 | 2000 |  | 20 | 3 |  | 75 | 304.4916 |  |  | 22.5419 | 98.6306 |  | 0.5807 | 6.9907 | 91.3147 |  | 0.0441 | 0.0484 | [5 empty] | 0.0113 |  | 0 | 0.0181 |  |  | 0 | [5 empty] | 2 | 0 | 36.3894 | 37.2564 | 0.6359 | 0 | 1.4605 | 0 | 0.0355 | 0.0691 | 0.0077
MnWO4 | C4 | 32024 | 3178 | 0.7017 | 34.59 | 5 | 40 | 2000 |  | 20 | 3 |  | 74.5 | 306.0784 |  |  | 30.981 | 131.7646 |  | 0.6463 | 6.5146 | 91.806 |  | 0.0046 | 0.0382 | [5 empty] | 0.0083 |  | 0 | 0.0366 |  |  | 0 | [5 empty] | 2 | 0.5 | 42.7129 | 24.514 | 0.7037 | 0.043 | 1.471 | 0 | 0.0252 | 0.0474 | 0.0051
MnWO4 | C4 | 32024 | 3178 | 0.7017 | 34.59 | 5 | 41 | 2000 |  | 20 | 3 |  | 75 | 304.4268 |  |  | 22.0355 | 100.1718 |  | 0.5575 | 6.9664 | 91.2809 |  | 0.0542 | 0.0674 | [5 empty] | 0.0102 |  | 0 | 0.0184 |  |  | 0 | [5 empty] | 2 | 0 | 35.929 | 35.8154 | 0.6108 | 0 | 1.4909 | 0 | 0.0346 | 0.0688 | 0.0081
MnWO4 | C4 | 32024 | 3178 | 0.7017 | 34.59 | 6 | 42 | 2000 |  | 5 | 3 |  | 90 | 302.8075 |  |  | 53.4571 | 98.0905 |  | 0.3403 | 5.5002 | 90.8476 |  | 0.0596 | 0.0501 | [5 empty] | 0.0205 |  | 0 | 0.0331 |  |  | 0 | [5 empty] | 2 | 0 | 21.7201 | 23.2128 | 0.3742 | 0 | 3.3124 | 0 | 0.062 | 0.1037 | 0.0108
MnWO4 | C4 | 32024 | 3178 | 0.7017 | 34.59 | 6 | 43 | 2000 |  | 5 | 3 |  | 82 | 304.2847 |  |  | 89.1725 | 95.6302 |  | 0.5731 | 3.9402 | 84.4618 |  | 0.0712 | 0.0862 | [5 empty] | 0.0383 |  | 0.0329 | 0 |  |  | 0 | [5 empty] | 10 | 0 | 7.4765 | 11.5192 | 0.6785 | 0 | 11.0176 | 0 | 0.2293 | 0.1165 | 0.0061
MnWO4 | C4 | 32024 | 3178 | 0.7017 | 34.59 | 6 | 44 | 2000 |  | 20 | 3 |  | 67 | 309.293 |  |  | 49.128 | 98.0162 |  | 1.3079 | 5.5247 | 88.3282 |  | 0.0162 | 0.0736 | [5 empty] | 0.0174 |  | 0 | 0 |  |  | 0 | [5 empty] | 10 | 0 | 16.1048 | 17.7686 | 1.4786 | 0.0535 | 5.7881 | 0 | 0.1074 | 0.0865 | 0.0044
MnWO4 | C4 | 32024 | 3178 | 0.7017 | 34.59 | 6 | 45 | 2000 |  | 20 | 3 |  | 75 | 304.4073 |  |  | 24.9383 | 96.2997 |  | 0.5699 | 6.7867 | 91.3692 |  | 0.059 | 0.0449 | [5 empty] | 0.0112 |  | 0 | 0.0181 |  |  | 0.2034 | [5 empty] | 2 | 0 | 35.7052 | 38.0195 | 0.6237 | 0.0226 | 1.3937 | 0 | 0.0133 | 0.0687 | 0.0092
MnWO4 | C4 | 32024 | 3178 | 0.7017 | 34.59 | 7 | 46 | 2000 |  | 20 | 0 |  | 78 | 304.8965 |  |  | 26.6257 | 97.6419 |  | 0.6441 | 7.5681 | 91.2005 |  | 0.0661 | 0.0109 | [5 empty] | 0.0124 |  | 0 | 0.0143 |  |  | 0.0077 | [5 empty] | 2 | 0 | 40.3806 | 41.783 | 0.7056 | 0.0371 | 1.0242 | 0 | 0 | 0.0514 | 0.0076
MnWO4 | C4 | 32024 | 3178 | 0.7017 | 34.59 | 7 | 47 | 2000 |  | 20 | 20 |  | 58 | 302.9581 |  |  | 15.0746 | 91.0617 |  | 0.3774 | 6.7281 | 88.957 |  | 0.0449 | 0.2105 | [5 empty] | 0.0126 |  | 0.0102 | 0.0382 |  |  | 0.0773 | [5 empty] | 2 | 0 | 23.4241 | 30.2373 | 0.4242 | 0.1197 | 3.7148 | 0 | 0 | 0.075 | 0.0116
MnWO4 | C4 | 32024 | 3178 | 0.7017 | 34.59 | 7 | 48 | 2000 |  | 20 | 3 |  | 75 | 304.3492 |  |  | 22.4917 | 97.9374 |  | 0.5579 | 7.1936 | 91.0185 |  | 0.0594 | 0.0728 | [5 empty] | 0.0131 |  | 0 | 0.0187 |  |  | 0.0326 | [5 empty] | 2 | 0 | 35.6526 | 36.9701 | 0.6123 | 0.0454 | 1.4605 | 0 | 0 | 0.0779 | 0.0075
MnWO4 | C4 | 32024 | 3178 | 0.7017 | 34.59 | 8 | 49 | 2000 |  | 20 | 3 |  | 75 | 225 | [28 empty] | 2 | 0
MnWO4 | C4 | 32024 | 3178 | 0.7017 | 34.59 | 8 | 50 | 2000 |  | 5 | 0 |  | 95 | 20 | [28 empty] | 0 | 0
MoO3 | C2 | 31013 | 3503 | 0.6193 | 3.27 | 1 | 0 | 1000 | 0 | 5 | 0 | 0 | 95 | 20
MoO3 | C2 | 31013 | 3503 | 0.6193 | 3.27 | 2 | 1 | 1000 | 3 | 9 | 0 | 0 | 88 | 226.2995 | -0.5123 | 0 | 0.1164 | 100.5123 | 0 | 0 | 0 | 0 |  | 0 | 0
MoO3 | C2 | 31013 | 3503 | 0.6193 | 3.27 | 2 | 2 | 1000 | 3 | 9 | 0 | 0 | 88 | 250.8938 | 0.1793 | 0 | 0.1742 | 99.8207 | 0 | 0 | 0 | 0 |  | 0 | 0
MoO3 | C2 | 31013 | 3503 | 0.6193 | 3.27 | 2 | 3 | 1000 | 3 | 9 | 0 | 0 | 88 | 275.4749 | 0.4613 | 0.072 | 0.492 | 99.6107 | 0.0011 | 0.0004 | 0 | 40 |  | 0 | 0
MoO3 | C2 | 31013 | 3503 | 0.6193 | 3.27 | 2 | 4 | 1000 | 3 | 9 | 0 | 0 | 88 | 300.0156 | 0.8455 | 0.3962 | 0.7232 | 99.5489 | 0.0058 | 0.0058 | 0 | 100 |  | 0 | 0
MoO3 | C2 | 31013 | 3503 | 0.6193 | 3.27 | 2 | 5 | 1000 | 3 | 9 | 0 | 0 | 88 | 324.6083 | 1.5323 | 0.8322 | 1.4133 | 99.2941 | 0.0122 | 0.0122 | 0 | 100 |  | 0 | 0
MoO3 | C2 | 31013 | 3503 | 0.6193 | 3.27 | 2 | 6 | 1000 | 3 | 9 | 0 | 0 | 88 | 349.235 | 2.2521 | 1.8036 | 2.432 | 99.5434 | 0.0262 | 0.0232 | 0 | 88.7895 |  | 11.2105 | 0
MoO3 | C2 | 31013 | 3503 | 0.6193 | 3.27 | 2 | 7 | 1000 | 3 | 9 | 0 | 0 | 88 | 373.8588 | 3.9048 | 3.0982 | 3.795 | 99.1678 | 0.0454 | 0.0406 | 0 | 89.3506 |  | 10.6494 | 0
MoO3 | C2 | 31013 | 3503 | 0.6193 | 3.27 | 2 | 8 | 1000 | 3 | 9 | 0 | 0 | 88 | 398.4566 | 6.0177 | 4.7406 | 5.0842 | 98.659 | 0.0704 | 0.0636 | 0 | 90.3536 |  | 9.6464 | 0
MoO3 | C2 | 31013 | 3503 | 0.6193 | 3.27 | 2 | 9 | 1000 | 3 | 9 | 0 | 0 | 88 | 423.0478 | 7.3316 | 6.3957 | 6.644 | 99.0007 | 0.0939 | 0.0847 | 0 | 90.1779 |  | 9.8221 | 0
MoO3 | C2 | 31013 | 3503 | 0.6193 | 3.27 | 2 | 10 | 1000 | 3 | 9 | 0 | 0 | 88 | 447.7017 | 9.1592 | 8.2221 | 8.3477 | 98.9813 | 0.1206 | 0.1077 | 0 | 89.2696 |  | 10.7304 | 0
MoO3 | C2 | 31013 | 3503 | 0.6193 | 3.27 | 2 | 11 | 1000 | 3 | 9 | 20 | 0 | 68 | 447.7268 | 2.6984 | 0.9851 | 1.9519 | 98.2695 | 0.0159 | 0.0065 | 9.0394 | 41.1952 |  | 48.826 | 0.9394
MoO3 | C2 | 31013 | 3503 | 0.6193 | 3.27 | 2 | 12 | 1000 | 3 | 9 | 20 | 0 | 68 | 447.723 | 1.2596 | 0.8239 | 0.7873 | 99.5607 | 0.0131 | 0.0047 | 3.2839 | 36.1265 |  | 58.3399 | 2.2497
MoO3 | C2 | 31013 | 3503 | 0.6193 | 3.27 | 2 | 13 | 1000 | 3 | 9 | 20 | 0 | 68 | 447.7188 | 2.2434 | 0.8248 | 1.351 | 99.2476 | 0.012 | 0.0035 | 7.6382 | 29.1141 |  | 59.2233 | 4.0244
MoO3 | C2 | 31013 | 3503 | 0.6193 | 3.27 | 2 | 14 | 1000 | 3 | 9 | 0 | 0 | 88 | 447.71 | 2.1543 | 1.5407 | 1.6834 | 99.3769 | 0.0226 | 0.0077 | 17.9962 | 33.8753 |  | 48.1285 | 0
MoO3 | C2 | 31013 | 3503 | 0.6193 | 3.27 | 3 | 15 | 1000 | 3 | 9 | 0 | 0 | 88 | 226.2746 | -0.5496 | 0 | -0.2012 | 100.5496 | 0 | 0 | 0 | 0 |  | 0 | 0
MoO3 | C2 | 31013 | 3503 | 0.6193 | 3.27 | 3 | 16 | 1000 | 3 | 9 | 0 | 0 | 88 | 250.7862 | -0.0351 | 0 | 0.1644 | 100.0351 | 0 | 0 | 0 | 0 |  | 0 | 0
MoO3 | C2 | 31013 | 3503 | 0.6193 | 3.27 | 3 | 17 | 1000 | 3 | 9 | 0 | 0 | 88 | 275.3213 | -0.3527 | 0 | 0.1435 | 100.3527 | 0 | 0 | 0 | 0 |  | 0 | 0
MoO3 | C2 | 31013 | 3503 | 0.6193 | 3.27 | 3 | 18 | 1000 | 3 | 9 | 0 | 0 | 88 | 299.8659 | 0.0182 | 0 | -0.6182 | 99.9818 | 0 | 0 | 0 | 0 |  | 0 | 0
MoO3 | C2 | 31013 | 3503 | 0.6193 | 3.27 | 3 | 19 | 1000 | 3 | 9 | 0 | 0 | 88 | 324.4202 | 0.5931 | 0 | 0.8208 | 99.4069 | 0 | 0 | 0 | 0 |  | 0 | 0
MoO3 | C2 | 31013 | 3503 | 0.6193 | 3.27 | 3 | 20 | 1000 | 3 | 9 | 0 | 0 | 88 | 349.0241 | 0.853 | 0 | 1.2041 | 99.147 | 0 | 0 | 0 | 0 |  | 0 | 0
MoO3 | C2 | 31013 | 3503 | 0.6193 | 3.27 | 3 | 21 | 1000 | 3 | 9 | 0 | 0 | 88 | 373.6319 | -0.5571 | 0.1629 | -0.6995 | 100.7212 | 0.0025 | 0 | 0 | 0 |  | 100 | 0
MoO3 | C2 | 31013 | 3503 | 0.6193 | 3.27 | 3 | 22 | 1000 | 3 | 9 | 0 | 0 | 88 | 398.2862 | -0.4646 | 0.4732 | -0.305 | 100.9423 | 0.0071 | 0.003 | 0 | 42.087 |  | 57.913 | 0
MoO3 | C2 | 31013 | 3503 | 0.6193 | 3.27 | 3 | 23 | 1000 | 3 | 9 | 0 | 0 | 88 | 422.9507 | -0.9148 | 0.8568 | -0.278 | 101.787 | 0.0131 | 0.0049 | 9.9447 | 37.4866 |  | 52.5688 | 0
MoO3 | C2 | 31013 | 3503 | 0.6193 | 3.27 | 3 | 24 | 1000 | 3 | 9 | 0 | 0 | 88 | 447.6364 | 0.9724 | 1.4407 | 0.8225 | 100.4752 | 0.0218 | 0.0077 | 15.1356 | 35.0913 |  | 49.773 | 0
MoO3 | C2 | 31013 | 3503 | 0.6193 | 3.27 | 3 | 25 | 1000 | 3 | 9 | 0 | 0 | 88 | 422.9886 | -1.9311 | 0.8334 | -1.2561 | 102.7876 | 0.0126 | 0.0047 | 10.7203 | 37.1537 |  | 52.126 | 0
MoO3 | C2 | 31013 | 3503 | 0.6193 | 3.27 | 3 | 26 | 1000 | 3 | 9 | 0 | 0 | 88 | 398.3483 | -0.7332 | 0.4558 | -0.3685 | 101.1944 | 0.0069 | 0.0029 | 0 | 41.669 |  | 58.331 | 0
MoO3 | C2 | 31013 | 3503 | 0.6193 | 3.27 | 3 | 27 | 1000 | 3 | 9 | 0 | 0 | 88 | 373.7251 | 0.0752 | 0.1581 | -0.1447 | 100.083 | 0.0024 | 0 | 0 | 0 |  | 100 | 0
MoO3 | C2 | 31013 | 3503 | 0.6193 | 3.27 | 3 | 28 | 1000 | 3 | 9 | 0 | 0 | 88 | 349.1101 | -1.6761 | 0 | -1.5293 | 101.6761 | 0 | 0 | 0 | 0 |  | 0 | 0
MoO3 | C2 | 31013 | 3503 | 0.6193 | 3.27 | 3 | 29 | 1000 | 3 | 9 | 0 | 0 | 88 | 324.4865 | -2.5628 | 0 | -1.6506 | 102.5628 | 0 | 0 | 0 | 0 |  | 0 | 0
MoO3 | C2 | 31013 | 3503 | 0.6193 | 3.27 | 3 | 30 | 1000 | 3 | 9 | 0 | 0 | 88 | 299.9052 | -1.0764 | 0 | -0.5911 | 101.0764 | 0 | 0 | 0 | 0 |  | 0 | 0
MoO3 | C2 | 31013 | 3503 | 0.6193 | 3.27 | 3 | 31 | 1000 | 3 | 9 | 0 | 0 | 88 | 275.3491 | -0.4509 | 0 | -0.6465 | 100.4509 | 0 | 0 | 0 | 0 |  | 0 | 0
MoO3 | C2 | 31013 | 3503 | 0.6193 | 3.27 | 3 | 32 | 1000 | 3 | 9 | 0 | 0 | 88 | 250.7962 | -0.917 | 0 | -0.7391 | 100.917 | 0 | 0 | 0 | 0 |  | 0 | 0
MoO3 | C2 | 31013 | 3503 | 0.6193 | 3.27 | 3 | 33 | 1000 | 3 | 9 | 0 | 0 | 88 | 226.2631 | -2.1174 | 0 | -1.1935 | 102.1174 | 0 | 0 | 0 | 0 |  | 0 | 0
MoO3 | C2 | 31013 | 3503 | 0.6193 | 3.27 | 3 | 34 | 1000 | 3 | 9 | 0 | 0 | 88 | 447.6278 | -0.5045 | 1.2141 | 0.3293 | 101.7397 | 0.0183 | 0.0076 | 0 | 41.2143 |  | 58.7857 | 0
MoO3 | C2 | 31013 | 3503 | 0.6193 | 3.27 | 4 | 35 | 2000 | 3 | 9 | 0 | 0 | 88 | 447.6515 | -1.5085 | 0.5904 | -0.6335 | 102.1113 | 0.0183 | 0.0076 | 0 | 41.7028 |  | 58.2972 | 0
MoO3 | C2 | 31013 | 3503 | 0.6193 | 3.27 | 4 | 36 | 5000 | 3 | 9 | 0 | 0 | 88 | 447.8241 | -0.5017 | 0.1428 | -0.4274 | 100.6455 | 0.0113 | 0 | 0 | 0 |  | 100 | 0
MoO3 | C2 | 31013 | 3503 | 0.6193 | 3.27 | 4 | 37 | 500 | 3 | 9 | 0 | 0 | 88 | 447.5664 | 1.9325 | 3.9241 | 1.7131 | 102.0735 | 0.0286 | 0.0081 | 36.642 | 28.1454 |  | 35.2126 | 0
MoO3 | C2 | 31013 | 3503 | 0.6193 | 3.27 | 4 | 38 | 1000 | 3 | 9 | 0 | 0 | 88 | 447.5971 | -0.1607 | 1.1129 | 0.7927 | 101.288 | 0.0169 | 0.0068 | 0 | 40.2214 |  | 59.7786 | 0
MoO3 | C2 | 31013 | 3503 | 0.6193 | 3.27 | 5 | 39 | 1000 | 3 | 9 | 0 | 0.5 | 87.5 | 447.5715 | 0.1542 |  | 2.1281
MoO3 | C2 | 31013 | 3503 | 0.6193 | 3.27 | 5 | 40 | 1000 | 3 | 9 | 0 | 0 | 88 | 447.5649 | 0.4925 | 1.2972 | 0.5834 | 100.8157 | 0.007 | 0.0072 | 0 | 38.9204 |  | 61.0796 | 0
MoO3 | C2 | 31013 | 3503 | 0.6193 | 3.27 | 6 | 41 | 1000 | 3 | 6 | 0 | 0 | 91 | 447.5881 | 1.9334 | 1.1342 | 2.0914 | 99.1917 | 0.0161 | 0.0063 | 0 | 38.9681 |  | 61.0319 | 0
MoO3 | C2 | 31013 | 3503 | 0.6193 | 3.27 | 6 | 42 | 1000 | 10 | 5 | 0 | 0 | 85 | 447.6178 | -3.2696 | 0.7618 | -2.4082 | 104.0623 | 0.0348 | 0.0109 | 0 | 31.2953 |  | 68.7047 | 0
MoO3 | C2 | 31013 | 3503 | 0.6193 | 3.27 | 6 | 43 | 1000 | 30 | 15 | 0 | 0 | 55 | 447.655 | -1.9647 | 0.8325 | -0.8479 | 102.8207 | 0.1094 | 0.0281 | 17.9053 | 25.6718 |  | 56.2764 | 0.1465
MoO3 | C2 | 31013 | 3503 | 0.6193 | 3.27 | 6 | 44 | 1000 | 3 | 9 | 0 | 0 | 88 | 447.6001 | -0.5829 | 1.2333 | -0.4176 | 101.839 | 0.0173 | 0.007 | 0 | 40.3386 |  | 59.6614 | 0
MoO3 | C2 | 31013 | 3503 | 0.6193 | 3.27 | 7 | 45 | 1000 | 3 | 9 | 20 | 0 | 68 | 447.6175 | -2.279 | 0.7019 | -1.9103 | 103.0021 | 0.0107 | 0.0031 | 0 | 28.7799 |  | 68.0317 | 3.1884
MoO3 | C2 | 31013 | 3503 | 0.6193 | 3.27 | 7 | 46 | 1000 | 3 | 9 | 0 | 0 | 88 | 447.588 | -4.9942 | 1.0945 | -1.0698 | 106.1559 | 0.0169 | 0.0057 | 0 | 33.5484 |  | 66.4516 | 0
MoO3 | C2 | 31013 | 3503 | 0.6193 | 3.27 | 8 | 47 | 1000 | 3 | 9 | 0 | 0 | 88 | 225
MoO3 | C2 | 31013 | 3503 | 0.6193 | 3.27 | 8 | 48 | 1000 | 0 | 5 | 0 | 0 | 95 | 20
MoO3 | C3 | 31013 | 2497 | 0.345 | 3.27 | 1 | 0 | 1000 |  | 5 | 0 |  | 95 | 20 | [11 empty] | 0 | 0
MoO3 | C3 | 31013 | 2497 | 0.345 | 3.27 | 2 | 1 | 1000 |  | 9 | 20 |  | 68 | 225.3104 |  |  | 0.0985 | 95.5535 |  | 0 | 0 | 0 | 0 | 0 | 0 | 3 | 0 | 0.6306 | 0.0035 | 0.0135 | 100 | 0 | 0 | 0 | 0 | 0 | 0 | 0 | 0 | 0 | 0 | 0
MoO3 | C3 | 31013 | 2497 | 0.345 | 3.27 | 2 | 2 | 1000 |  | 9 | 20 |  | 68 | 250.3897 |  |  | 1.5122 | 96.74 |  | 0 | 0 | 0 | 0 | 0 | 0 | 3 | 0 | 1.2229 | 0.0049 | 0.0189 | 100 | 0 | 0 | 0 | 0 | 0 | 0 | 0 | 0 | 0 | 0 | 0
MoO3 | C3 | 31013 | 2497 | 0.345 | 3.27 | 2 | 3 | 1000 |  | 9 | 20 |  | 68 | 275.279 |  |  | 1.0034 | 97.9752 |  | 0 | 0 | 0 | 0 | 0 | 0 | 3 | 0 | -0.6804 | 0.0089 | 0.0344 | 100 | 0 | 0 | 0 | 0 | 0 | 0 | 0 | 0 | 0 | 0 | 0
MoO3 | C3 | 31013 | 2497 | 0.345 | 3.27 | 2 | 4 | 1000 |  | 9 | 20 |  | 68 | 300.0165 |  |  | 1.3607 | 98.7702 |  | 0 | 0 | 0 | 0 | 0 | 0 | 3 | 0 | -0.9024 | 0.0187 | 0.0727 | 100 | 0 | 0 | 0 | 0 | 0 | 0 | 0 | 0 | 0 | 0 | 0
MoO3 | C3 | 31013 | 2497 | 0.345 | 3.27 | 2 | 5 | 1000 |  | 9 | 20 |  | 68 | 325.1015 |  |  | 2.1012 | 99.5172 |  | 0 | 29.826 | 0 | 0 | 0 | 0 | 3 | 0 | -0.6253 | 0.0623 | 0.2417 | 70.174 | 0 | 0 | 0 | 0 | 0 | 0 | 0 | 0 | 0 | 0 | 0
MoO3 | C3 | 31013 | 2497 | 0.345 | 3.27 | 2 | 6 | 1000 |  | 9 | 20 |  | 68 | 349.9709 |  |  | 3.0821 | 100.3518 |  | 0 | 24.1953 | 0 | 0 | 0 | 0 | 3 | 0 | -0.1876 | 0.111 | 0.4308 | 75.5768 | 0 | 0 | 0 | 0 | 0 | 0 | 0 | 0.228 | 0 | 0 | 0
MoO3 | C3 | 31013 | 2497 | 0.345 | 3.27 | 2 | 7 | 1000 |  | 9 | 20 |  | 68 | 374.0292 |  |  | 2.9726 | 101.8708 |  | 0 | 21.6744 | 0 | 0 | 0 | 0 | 3 | 0 | -1.3399 | 0.2082 | 0.8077 | 77.6633 | 0 | 0 | 0 | 0 | 0 | 0 | 0 | 0.6623 | 0 | 0 | 0
MoO3 | C3 | 31013 | 2497 | 0.345 | 3.27 | 2 | 8 | 1000 |  | 9 | 20 |  | 68 | 399.5833 |  |  | 3.5635 | 102.7106 |  | 0 | 15.5352 | 0 | 0.284 | 0 | 0 | 3 | 0 | -0.7964 | 0.3506 | 1.3602 | 83.0201 | 0 | 0 | 0 | 0 | 0 | 0 | 0 | 1.1607 | 0 | 0 | 0
MoO3 | C3 | 31013 | 2497 | 0.345 | 3.27 | 2 | 9 | 1000 |  | 9 | 20 |  | 68 | 424.3303 |  |  | 3.6571 | 105.076 |  | 0 | 17.3548 | 0 | 0.3221 | 0 | 0 | 3 | 0 | -0.5138 | 0.6105 | 2.3683 | 80.3268 | 0 | 0 | 0 | 0 | 0 | 0 | 0 | 1.9962 | 0 | 0 | 0
MoO3 | C3 | 31013 | 2497 | 0.345 | 3.27 | 2 | 10 | 1000 |  | 9 | 20 |  | 68 | 449.7854 |  |  | 4.4021 | 107.1992 |  | 0.6058 | 19.2485 | 12.4397 | 0.3884 | 0 | 0 | 3 | 0 | -0.7941 | 1.2554 | 4.8703 | 65.553 | 0 | 0 | 0 | 0 | 0 | 0 | 0 | 2.3704 | 0 | 0 | 0
MoO3 | C3 | 31013 | 2497 | 0.345 | 3.27 | 2 | 11 | 1000 |  | 9 | 20 |  | 68 | 449.545 |  |  | 4.7315 | 105.9345 |  | 0.6701 | 17.9407 | 14.1204 | 0.3726 | 0 | 0 | 3 | 0 | -1.4975 | 1.2233 | 4.7458 | 65.1522 | 0 | 0 | 0 | 0 | 0 | 0 | 0 | 2.4142 | 0 | 0 | 0
MoO3 | C3 | 31013 | 2497 | 0.345 | 3.27 | 2 | 12 | 1000 |  | 9 | 20 |  | 68 | 449.4375 |  |  | 5.0285 | 104.2374 |  | 0.6006 | 17.3824 | 13.1641 | 0.3798 | 0 | 0 | 3 | 0 | 0.824 | 1.1759 | 4.5621 | 66.6349 | 0 | 0 | 0 | 0 | 0 | 0 | 0 | 2.4388 | 0 | 0 | 0
MoO3 | C3 | 31013 | 2497 | 0.345 | 3.27 | 2 | 13 | 1000 |  | 9 | 20 |  | 68 | 449.5936 |  |  | 4.6578 | 103.8705 |  | 0.545 | 17.3694 | 12.2519 | 0.3753 | 0 | 0 | 3 | 0 | -0.375 | 1.1465 | 4.4479 | 67.4393 | 0 | 0 | 0 | 0 | 0 | 0 | 0 | 2.5641 | 0 | 0 | 0
MoO3 | C3 | 31013 | 2497 | 0.345 | 3.27 | 2 | 14 | 1000 |  | 9 | 20 |  | 68 | 449.6204 |  |  | 4.1426 | 100.7956 |  | 0.5625 | 17.1111 | 12.6904 | 0.3914 | 0 | 0 | 3 | 0 | 0.8068 | 1.1426 | 4.4327 | 67.2586 | 0 | 0 | 0 | 0 | 0 | 0 | 0 | 2.5485 | 0 | 0 | 0
MoO3 | C3 | 31013 | 2497 | 0.345 | 3.27 | 2 | 15 | 1000 |  | 9 | 20 |  | 68 | 449.6211 |  |  | 3.7991 | 99.5305 |  | 0.5366 | 17.1417 | 12.2719 | 0 | 0 | 0 | 3 | 0 | 1.145 | 1.1271 | 4.3728 | 68.064 | 0 | 0 | 0 | 0 | 0 | 0 | 0 | 2.5224 | 0 | 0 | 0
MoO3 | C3 | 31013 | 2497 | 0.345 | 3.27 | 3 | 16 | 1000 |  | 9 | 20 |  | 68 | 225.3911 |  |  | -1.1284 | 100.4523 |  | 0 | 0 | 0 | 0 | 0 | 0 | 3 | 0 | -0.3758 | 0.0031 | 0.0121 | 100 | 0 | 0 | 0 | 0 | 0 | 0 | 0 | 0 | 0 | 0 | 0
MoO3 | C3 | 31013 | 2497 | 0.345 | 3.27 | 3 | 17 | 1000 |  | 9 | 20 |  | 68 | 250.4031 |  |  | -0.888 | 100.952 |  | 0 | 0 | 0 | 0 | 0 | 0 | 3 | 0 | -1.0302 | 0.0038 | 0.0149 | 100 | 0 | 0 | 0 | 0 | 0 | 0 | 0 | 0 | 0 | 0 | 0
MoO3 | C3 | 31013 | 2497 | 0.345 | 3.27 | 3 | 18 | 1000 |  | 9 | 20 |  | 68 | 275.2405 |  |  | -0.7491 | 99.7486 |  | 0 | 0 | 0 | 0 | 0 | 0 | 3 | 0 | -0.4377 | 0.0063 | 0.0244 | 100 | 0 | 0 | 0 | 0 | 0 | 0 | 0 | 0 | 0 | 0 | 0
MoO3 | C3 | 31013 | 2497 | 0.345 | 3.27 | 3 | 19 | 1000 |  | 9 | 20 |  | 68 | 299.9216 |  |  | 0.0759 | 100.9765 |  | 0 | 0 | 0 | 0 | 0 | 0 | 3 | 0 | -0.13 | 0.0119 | 0.0461 | 100 | 0 | 0 | 0 | 0 | 0 | 0 | 0 | 0 | 0 | 0 | 0
MoO3 | C3 | 31013 | 2497 | 0.345 | 3.27 | 3 | 20 | 1000 |  | 9 | 20 |  | 68 | 325.0223 |  |  | 1.3305 | 101.638 |  | 0 | 0 | 0 | 0 | 0 | 0 | 3 | 0 | 0.5437 | 0.0258 | 0.1002 | 100 | 0 | 0 | 0 | 0 | 0 | 0 | 0 | 0 | 0 | 0 | 0
MoO3 | C3 | 31013 | 2497 | 0.345 | 3.27 | 3 | 21 | 1000 |  | 9 | 20 |  | 68 | 348.8809 |  |  | 2.7119 | 103.6568 |  | 0 | 0 | 0 | 0 | 0 | 0 | 3 | 0 | 1.6786 | 0.0551 | 0.2139 | 100 | 0 | 0 | 0 | 0 | 0 | 0 | 0 | 0 | 0 | 0 | 0
MoO3 | C3 | 31013 | 2497 | 0.345 | 3.27 | 3 | 22 | 1000 |  | 9 | 20 |  | 68 | 374.9082 |  |  | 3.2125 | 105.1265 |  | 0 | 0 | 0 | 0.1426 | 0 | 0 | 3 | 0 | 2.139 | 0.122 | 0.4734 | 98.8773 | 0 | 0 | 0 | 0 | 0 | 0 | 0 | 0.9801 | 0 | 0 | 0
MoO3 | C3 | 31013 | 2497 | 0.345 | 3.27 | 3 | 23 | 1000 |  | 9 | 20 |  | 68 | 399.1337 |  |  | 3.0018 | 105.6582 |  | 0.0072 | 10.3603 | 0.6958 | 0.2802 | 0 | 0 | 3 | 0 | 2.4796 | 0.266 | 1.032 | 87.2662 | 0 | 0 | 0 | 0 | 0 | 0 | 0 | 1.3974 | 0 | 0 | 0
MoO3 | C3 | 31013 | 2497 | 0.345 | 3.27 | 3 | 24 | 1000 |  | 9 | 20 |  | 68 | 424.3356 |  |  | 3.4872 | 104.9077 |  | 0.2634 | 7.8258 | 12.2938 | 0.3174 | 0 | 0 | 3 | 0 | 3.5011 | 0.5522 | 2.1422 | 77.4128 | 0 | 0 | 0 | 0 | 0 | 0 | 0 | 2.1502 | 0 | 0 | 0
MoO3 | C3 | 31013 | 2497 | 0.345 | 3.27 | 3 | 25 | 1000 |  | 9 | 20 |  | 68 | 449.4038 |  |  | 4.6697 | 106.8201 |  | 0.5482 | 15.9493 | 12.7861 | 0.3982 | 0 | 0 | 3 | 0 | 3.4771 | 1.1051 | 4.2871 | 68.2749 | 0 | 0 | 0 | 0 | 0 | 0 | 0 | 2.5915 | 0 | 0 | 0
MoO3 | C3 | 31013 | 2497 | 0.345 | 3.27 | 3 | 26 | 1000 |  | 9 | 20 |  | 68 | 424.315 |  |  | 3.1465 | 103.6513 |  | 0.2143 | 7.6213 | 10.3129 | 0.3903 | 0 | 0 | 3 | 0 | 2.8595 | 0.5355 | 2.0775 | 79.4447 | 0 | 0 | 0 | 0 | 0 | 0 | 0 | 2.2306 | 0 | 0 | 0
MoO3 | C3 | 31013 | 2497 | 0.345 | 3.27 | 3 | 27 | 1000 |  | 9 | 20 |  | 68 | 399.3456 |  |  | 4.4596 | 101.2841 |  | 0 | 7.9261 | 0 | 0.3544 | 0 | 0 | 3 | 0 | 2.4661 | 0.2555 | 0.9912 | 90.1045 | 0 | 0 | 0 | 0 | 0 | 0 | 0 | 1.615 | 0 | 0 | 0
MoO3 | C3 | 31013 | 2497 | 0.345 | 3.27 | 3 | 28 | 1000 |  | 9 | 20 |  | 68 | 373.7897 |  |  | 4.5511 | 101.4689 |  | 0 | 0 | 0 | 0.1143 | 0 | 0 | 3 | 0 | 2.4461 | 0.1186 | 0.4601 | 98.6769 | 0 | 0 | 0 | 0 | 0 | 0 | 0 | 1.2088 | 0 | 0 | 0
MoO3 | C3 | 31013 | 2497 | 0.345 | 3.27 | 3 | 29 | 1000 |  | 9 | 20 |  | 68 | 350.2476 |  |  | 3.6521 | 99.7859 |  | 0 | 0 | 0 | 0 | 0 | 0 | 3 | 0 | 2.3722 | 0.0581 | 0.2252 | 100 | 0 | 0 | 0 | 0 | 0 | 0 | 0 | 0 | 0 | 0 | 0
MoO3 | C3 | 31013 | 2497 | 0.345 | 3.27 | 3 | 30 | 1000 |  | 9 | 20 |  | 68 | 324.9458 |  |  | 3.0002 | 100.0744 |  | 0 | 0 | 0 | 0 | 0 | 0 | 3 | 0 | 2.719 | 0.0265 | 0.1028 | 100 | 0 | 0 | 0 | 0 | 0 | 0 | 0 | 0 | 0 | 0 | 0
MoO3 | C3 | 31013 | 2497 | 0.345 | 3.27 | 3 | 31 | 1000 |  | 9 | 20 |  | 68 | 300.0438 |  |  | 2.2163 | 98.1486 |  | 0 | 0 | 0 | 0 | 0 | 0 | 3 | 0 | 2.5939 | 0.0206 | 0.0801 | 100 | 0 | 0 | 0 | 0 | 0 | 0 | 0 | 0 | 0 | 0 | 0
MoO3 | C3 | 31013 | 2497 | 0.345 | 3.27 | 3 | 32 | 1000 |  | 9 | 20 |  | 68 | 275.3219 |  |  | 1.1038 | 98.2917 |  | 0 | 0 | 0 | 0 | 0 | 0 | 3 | 0 | 1.4624 | 0.0468 | 0.1814 | 100 | 0 | 0 | 0 | 0 | 0 | 0 | 0 | 0 | 0 | 0 | 0
MoO3 | C3 | 31013 | 2497 | 0.345 | 3.27 | 3 | 33 | 1000 |  | 9 | 20 |  | 68 | 250.5024 |  |  | 0.835 | 98.4711 |  | 0 | 0 | 0 | 0 | 0 | 0 | 3 | 0 | 1.9549 | 0.0437 | 0.1695 | 100 | 0 | 0 | 0 | 0 | 0 | 0 | 0 | 0 | 0 | 0 | 0
MoO3 | C3 | 31013 | 2497 | 0.345 | 3.27 | 3 | 34 | 1000 |  | 9 | 20 |  | 68 | 225.5042 |  |  | 0.6928 | 99.0688 |  | 0 | 0 | 0 | 0 | 0 | 0 | 3 | 0 | 2.6448 | 0.0308 | 0.1193 | 100 | 0 | 0 | 0 | 0 | 0 | 0 | 0 | 0 | 0 | 0 | 0
MoO3 | C3 | 31013 | 2497 | 0.345 | 3.27 | 3 | 35 | 1000 |  | 9 | 20 |  | 68 | 449.1473 |  |  | 3.6846 | 103.3758 |  | 0.4969 | 6.1323 | 14.0117 | 0 | 0 | 0 | 3 | 0 | 1.5198 | 0.914 | 3.5461 | 79.1046 | 0 | 0 | 0 | 0 | 0 | 0 | 0 | 0.7515 | 0 | 0 | 0
MoO3 | C3 | 31013 | 2497 | 0.345 | 3.27 | 4 | 36 | 2000 |  | 9 | 20 |  | 68 | 449.0916 |  |  | -7.6338 | 105.1467 |  | 0 | 0 | 0 | 0.0859 | 0 | 0 | 3 | 0 | -10.7233 | 0.3997 | 3.1012 | 98.7395 | 0 | 0 | 0 | 0 | 0 | 0 | 0 | 1.1746 | 0 | 0 | 0
MoO3 | C3 | 31013 | 2497 | 0.345 | 3.27 | 4 | 37 | 4000 |  | 9 | 20 |  | 68 | 449.1479 |  |  | -2.2745 | 107.2148 |  | 0 | 0 | 0 | 0 | 0 | 0 | 3 | 0 | -6.9928 | 0.207 | 3.213 | 99.3547 | 0 | 0 | 0 | 0 | 0 | 0 | 0 | 0.6453 | 0 | 0 | 0
MoO3 | C3 | 31013 | 2497 | 0.345 | 3.27 | 4 | 38 | 500 |  | 9 | 20 |  | 68 | 449.1463 |  |  | 15.7107 | 102.3334 |  | 0.7534 | 10.0153 | 23.1768 | 0 | 0 | 0 | 3 | 0 | 2.3644 | 1.6758 | 3.2508 | 63.9859 | 0 | 0 | 0 | 0 | 0 | 0 | 0 | 2.8219 | 0 | 0 | 0
MoO3 | C3 | 31013 | 2497 | 0.345 | 3.27 | 4 | 39 | 1000 |  | 9 | 20 |  | 68 | 449.0838 |  |  | 2.0094 | 97.3173 |  | 0.5399 | 3.7232 | 15.4989 | 0.304 | 0 | 0 | 3 | 0 | 7.3511 | 0.8979 | 3.4833 | 77.259 | 0 | 0 | 0 | 0 | 0 | 0 | 0 | 3.2149 | 0 | 0 | 0
MoO3 | C3 | 31013 | 2497 | 0.345 | 3.27 | 5 | 40 | 1000 |  | 9 | 20 |  | 67.5 | 449.1587 |  |  | 6.1632 | 107.0276 |  | 2.9686 | [5 empty] | 3 | 0.5 | 6.3659 |  | 24.6968
MoO3 | C3 | 31013 | 2497 | 0.345 | 3.27 | 5 | 41 | 1000 |  | 9 | 20 |  | 68 | 449.1056 |  |  | 0.9102 | 100.3337 |  | 0.5032 | 18.6286 | 12.8683 | 0 | 0 | 0.2411 | 3 | 0 | 0.6775 | 1.008 | 3.9108 | 66.9397 | 0 | 0 | 0 | 0 | 0.0013 | 0 | 0 | 1.321 | 0 | 0 | 0
MoO3 | C3 | 31013 | 2497 | 0.345 | 3.27 | 6 | 42 | 1000 |  | 6 | 0 |  | 91 | 449.0831 |  |  | 6.1001 | 99.4933 |  | 0.5999 | 17.7612 | 15.1124 | 0.0489 | 0 | 0 | 3 | 0 | 1.5248 | 1.0232 | 3.9694 | 65.4422 | 0 | 0 | 0 | 0 | 0 | 0 | 0 | 1.6353 | 0 | 0 | 0
MoO3 | C3 | 31013 | 2497 | 0.345 | 3.27 | 6 | 43 | 1000 |  | 5 | 0 |  | 85 | 449.1806 |  |  | 1.4479 | 101.0543 |  | 1.3165 | 15.4604 | 11.1497 | 0.048 | 0 | 0 | 10 | 0 | -0.1315 | 0.9131 | 11.8076 | 68.3058 | 0 | 0 | 0 | 0 | 0 | 0 | 0 | 5.0361 | 0 | 0 | 0
MoO3 | C3 | 31013 | 2497 | 0.345 | 3.27 | 6 | 44 | 1000 |  | 15 | 0 |  | 55 | 449.2833 |  |  | -2.5691 | 103.7044 |  | 4.3845 | 16.1081 | 11.8207 | 0 | 0 | 0 | 30 | 0 | -2.7128 | 0.9561 | 37.0914 | 65.1685 | 0 | 0 | 0 | 0 | 0 | 0 | 0 | 6.9026 | 0 | 0 | 0
MoO3 | C3 | 31013 | 2497 | 0.345 | 3.27 | 6 | 45 | 1000 |  | 9 | 20 |  | 68 | 449.1488 |  |  | 0.937 | 99.8191 |  | 1.1512 | 15.4864 | 24.4683 | 0.1942 | 0 | 0 | 3 | 0 | 1.3917 | 1.2127 | 4.7049 | 56.9986 | 0 | 0 | 0 | 0 | 0 | 0 | 0 | 2.8524 | 0 | 0 | 0
MoO3 | C3 | 31013 | 2497 | 0.345 | 3.27 | 7 | 46 | 1000 |  | 9 | 0 |  | 88 | 449.2499 |  |  | 0.5107 | 100.3176 |  | 0.9091 | 17.3908 | 20.3378 | 0.2639 | 0 | 0 | 3 | 0 | 0.8384 | 1.1522 | 4.4701 | 58.626 | 0 | 0 | 0 | 0 | 0 | 0 | 0 | 3.3815 | 0 | 0 | 0
MoO3 | C3 | 31013 | 2497 | 0.345 | 3.27 | 7 | 47 | 1000 |  | 9 | 20 |  | 68 | 449.1757 |  |  | 0.5807 | 100.0695 |  | 0.6735 | 17.2334 | 16.4008 | 0.2978 | 0 | 0 | 3 | 0 | 0.9897 | 1.0585 | 4.1067 | 62.9581 | 0 | 0 | 0 | 0 | 0 | 0 | 0 | 3.11 | 0 | 0 | 0
MoO3 | C3 | 31013 | 2497 | 0.345 | 3.27 | 8 | 48 | 1000 |  | 9 | 20 |  | 68 | 225 | [11 empty] | 3 | 0
MoO3 | C3 | 31013 | 2497 | 0.345 | 3.27 | 8 | 49 | 1000 |  | 5 | 0 |  | 95 | 20 | [11 empty] | 0 | 0
MoO3 | C4 | 31013 | 2497 | 1.1601 | 3.27 | 1 | 0 | 2000 |  | 5 | 0 |  | 95 | 20 | [28 empty] | 0 | 0
MoO3 | C4 | 31013 | 2497 | 1.1601 | 3.27 | 2 | 1 | 2000 |  | 20 | 3 |  | 75 | 227.1967 |  |  | 0.1181 | 98.3276 |  | 0.0005 | 0 | 74.9215 |  | 0 | 0 | [5 empty] | 19.2836 |  | 0 | 0 |  |  | 0 | [5 empty] | 2 | 0 | 1.7262 | 0.0589 | 0.0007 | 0 | 5.7949 | 0 | 0 | 0 | 0
MoO3 | C4 | 31013 | 2497 | 1.1601 | 3.27 | 2 | 2 | 2000 |  | 20 | 3 |  | 75 | 251.7558 |  |  | 3.5218 | 97.247 |  | 0.0012 | 0 | 95.8832 |  | 0 | 0 | [5 empty] | 2.1323 |  | 0 | 0 |  |  | 0 | [5 empty] | 2 | 0 | 2.8602 | 0.1103 | 0.0013 | 0 | 1.8702 | 0 | 0.1142 | 0 | 0
MoO3 | C4 | 31013 | 2497 | 1.1601 | 3.27 | 2 | 3 | 2000 |  | 20 | 3 |  | 75 | 276.3536 |  |  | -0.0792 | 95.3143 |  | 0.0025 | 0 | 96.3468 |  | 0 | 0 | [5 empty] | 1.0566 |  | 0 | 0 |  |  | 0 | [5 empty] | 2 | 0 | 4.8961 | 0.2208 | 0.0025 | 0 | 1.9823 | 0 | 0.2657 | 0.3487 | 0
MoO3 | C4 | 31013 | 2497 | 1.1601 | 3.27 | 2 | 4 | 2000 |  | 20 | 3 |  | 75 | 300.9377 |  |  | -1.6648 | 105.7097 |  | 0.004 | 0 | 96.2384 |  | 0 | 0 | [5 empty] | 0.6155 |  | 0 | 0 |  |  | 0 | [5 empty] | 2 | 0 | -5.3041 | 0.3836 | 0.0042 | 0 | 2.1469 | 0 | 0.2557 | 0.6703 | 0.0732
MoO3 | C4 | 31013 | 2497 | 1.1601 | 3.27 | 2 | 5 | 2000 |  | 20 | 3 |  | 75 | 325.5608 |  |  | 0.9733 | 97.7484 |  | 0.007 | 8.8128 | 87.7004 |  | 0 | 0 | [5 empty] | 0.3332 |  | 0 | 0 |  |  | 0 | [5 empty] | 2 | 0 | 2.9454 | 0.7108 | 0.008 | 0 | 2.1547 | 0 | 0.208 | 0.7052 | 0.0857
MoO3 | C4 | 31013 | 2497 | 1.1601 | 3.27 | 2 | 6 | 2000 |  | 20 | 3 |  | 75 | 350.1883 |  |  | 1.2392 | 84.7756 |  | 0.013 | 16.0098 | 79.5612 |  | 0 | 0 | [5 empty] | 0.1075 |  | 0 | 0 |  |  | 0 | [5 empty] | 2 | 0 | 16.3886 | 1.3738 | 0.0163 | 1.512 | 2.0315 | 0 | 0.1465 | 0.6314 | 0
MoO3 | C4 | 31013 | 2497 | 1.1601 | 3.27 | 2 | 7 | 2000 |  | 20 | 3 |  | 75 | 374.853 |  |  | 1.5632 | 102.8274 |  | 0.017 | 19.992 | 75.2302 |  | 0 | 0 | [5 empty] | 0.1137 |  | 0 | 0 |  |  | 0 | [5 empty] | 2 | 0 | -0.715 | 2.054 | 0.0226 | 1.5105 | 2.4228 | 0 | 0.1334 | 0.5973 | 0
MoO3 | C4 | 31013 | 2497 | 1.1601 | 3.27 | 2 | 8 | 2000 |  | 20 | 3 |  | 75 | 399.5066 |  |  | 2.3186 | 100.6284 |  | 0.0263 | 21.3953 | 73.5997 |  | 0 | 0 | [5 empty] | 0.0723 |  | 0 | 0 |  |  | 0 | [5 empty] | 2 | 0 | 2.6978 | 3.3208 | 0.0357 | 1.215 | 3.028 | 0 | 0.1279 | 0.5619 | 0
MoO3 | C4 | 31013 | 2497 | 1.1601 | 3.27 | 2 | 9 | 2000 |  | 20 | 3 |  | 75 | 424.1832 |  |  | 3.1847 | 95.4984 |  | 0.0381 | 21.6332 | 72.7231 |  | 0 | 0 | [5 empty] | 0.0471 |  | 0 | 0 |  |  | 0 | [5 empty] | 2 | 0 | 8.9034 | 4.6263 | 0.0524 | 1.0756 | 3.9065 | 0 | 0.1168 | 0.4977 | 0
MoO3 | C4 | 31013 | 2497 | 1.1601 | 3.27 | 2 | 10 | 2000 |  | 20 | 3 |  | 75 | 448.8558 |  |  | 4.1406 | 108.2015 |  | 0.0498 | 23.9669 | 70.5019 |  | 0 | 0 | [5 empty] | 0.0359 |  | 0 | 0 |  |  | 0.0472 | [5 empty] | 2 | 0 | -0.9146 | 6.7482 | 0.0706 | 0.6965 | 4.1251 | 0 | 0.0934 | 0.5331 | 0
MoO3 | C4 | 31013 | 2497 | 1.1601 | 3.27 | 2 | 11 | 2000 |  | 20 | 20 |  | 58 | 448.8066 |  |  | -0.1738 | 101.3311 |  | 0.0186 | 39.4287 | 52.2042 |  | 0 | 0.4734 | [5 empty] | 0.0741 |  | 1.8934 | 0 |  |  | 0 | [5 empty] | 2 | 0 | 1.8115 | 3.1255 | 0.0356 | 2.7202 | 1.5186 | 0 | 0.1059 | 0.9489 | 0.6327
MoO3 | C4 | 31013 | 2497 | 1.1601 | 3.27 | 2 | 12 | 2000 |  | 20 | 20 |  | 58 | 448.8126 |  |  | 1.8427 | 98.9507 |  | 0.0131 | 39.0468 | 39.6346 |  | 0 | 1.4388 | [5 empty] | 0.0797 |  | 4.0638 | 0 |  |  | 0 | [5 empty] | 2 | 0 | 3.8957 | 2.8997 | 0.0331 | 12.5719 | 1.264 | 0 | 0.0849 | 0.9602 | 0.8552
MoO3 | C4 | 31013 | 2497 | 1.1601 | 3.27 | 2 | 13 | 2000 |  | 20 | 20 |  | 58 | 448.8151 |  |  | 1.7817 | 109.0715 |  | 0.0122 | 36.5709 | 38.4291 |  | 0 | 1.465 | [5 empty] | 0.0751 |  | 5.0944 | 0 |  |  | 0 | [5 empty] | 2 | 0 | -5.9908 | 2.8476 | 0.0319 | 15.3671 | 1.2203 | 0 | 0.0758 | 0.896 | 0.8063
MoO3 | C4 | 31013 | 2497 | 1.1601 | 3.27 | 2 | 14 | 2000 |  | 20 | 20 |  | 58 | 448.8288 |  |  | 4.1296 | 97.905 |  | 0.0126 | 38.2128 | 37.1263 |  | 0 | 1.3757 | [5 empty] | 0.0751 |  | 4.2448 | 0 |  |  | 0 | [5 empty] | 2 | 0 | 5.0393 | 3.0371 | 0.034 | 15.9975 | 1.1672 | 0 | 0.076 | 0.9198 | 0.8048
MoO3 | C4 | 31013 | 2497 | 1.1601 | 3.27 | 2 | 15 | 2000 |  | 20 | 3 |  | 75 | 448.8047 |  |  | 1.2227 | 100.4827 |  | 0.0132 | 41.337 | 38.7314 |  | 0 | 0 | [5 empty] | 0.0761 |  | 0.6665 | 0 |  |  | 0 | [5 empty] | 2 | 0 | 2.5149 | 3.0121 | 0.034 | 16.3018 | 1.2375 | 0 | 0.0599 | 0.8305 | 0.7594
MoO3 | C4 | 31013 | 2497 | 1.1601 | 3.27 | 3 | 16 | 2000 |  | 20 | 3 |  | 75 | 227.2237 |  |  | 2.1548 | 105.6635 |  | 0.0003 | 0 | 62.0986 |  | 0 | 13.8766 | [5 empty] | 15.1612 |  | 0 | 0 |  |  | 0 | [5 empty] | 2 | 0 | -5.6231 | 0.0375 | 0.0004 | 7.6911 | 1.1726 | 0 | 0 | 0 | 0
MoO3 | C4 | 31013 | 2497 | 1.1601 | 3.27 | 3 | 17 | 2000 |  | 20 | 3 |  | 75 | 251.7809 |  |  | 3.0821 | 103.8205 |  | 0.0005 | 0 | 90.7146 |  | 0 | 0 | [5 empty] | 7.7076 |  | 0 | 0 |  |  | 0 | [5 empty] | 2 | 0 | -3.7709 | 0.0481 | 0.0005 | 0 | 1.5778 | 0 | 0 | 0 | 0
MoO3 | C4 | 31013 | 2497 | 1.1601 | 3.27 | 3 | 18 | 2000 |  | 20 | 3 |  | 75 | 276.3598 |  |  | 1.2431 | 97.5023 |  | 0.0013 | 0 | 96.7305 |  | 0 | 0 | [5 empty] | 2.189 |  | 0 | 0 |  |  | 0 | [5 empty] | 2 | 0 | 2.6037 | 0.1091 | 0.0013 | 0 | 1.0266 | 0 | 0.0539 | 0 | 0
MoO3 | C4 | 31013 | 2497 | 1.1601 | 3.27 | 3 | 19 | 2000 |  | 20 | 3 |  | 75 | 300.9343 |  |  | -1.4328 | 94.6409 |  | 0.0019 | 0 | 84.8397 |  | 0 | 0 | [5 empty] | 1.3924 |  | 0 | 0 |  |  | 0 | [5 empty] | 2 | 0 | 5.5263 | 0.1814 | 0.0022 | 10.912 | 1.6515 | 0 | 0.247 | 0.3463 | 0.6111
MoO3 | C4 | 31013 | 2497 | 1.1601 | 3.27 | 3 | 20 | 2000 |  | 20 | 3 |  | 75 | 325.5324 |  |  | 3.0946 | 97.6254 |  | 0.0018 | 0 | 79.3969 |  | 0 | 0 | [5 empty] | 0.9509 |  | 0 | 0 |  |  | 0 | [5 empty] | 2 | 0 | 2.5601 | 0.194 | 0.0023 | 14.6466 | 2.5137 | 0 | 0.2863 | 0.8625 | 1.3431
MoO3 | C4 | 31013 | 2497 | 1.1601 | 3.27 | 3 | 21 | 2000 |  | 20 | 3 |  | 75 | 350.1272 |  |  | 0.0991 | 99.5381 |  | 0.0023 | 0 | 68.7361 |  | 0 | 5.7938 | [5 empty] | 0.7827 |  | 0 | 0 |  |  | 0 | [5 empty] | 2 | 0 | 0.7483 | 0.2955 | 0.0034 | 18.7755 | 2.6406 | 0 | 0.3087 | 1.165 | 1.7977
MoO3 | C4 | 31013 | 2497 | 1.1601 | 3.27 | 3 | 22 | 2000 |  | 20 | 3 |  | 75 | 374.7561 |  |  | 2.4848 | 98.7651 |  | 0.0034 | 20.9304 | 51.1 |  | 0 | 3.0697 | [5 empty] | 0.3859 |  | 0 | 0 |  |  | 0 | [5 empty] | 2 | 0 | 1.787 | 0.5698 | 0.0067 | 19.7578 | 2.0386 | 0 | 0.2052 | 1.0506 | 1.4619
MoO3 | C4 | 31013 | 2497 | 1.1601 | 3.27 | 3 | 23 | 2000 |  | 20 | 3 |  | 75 | 399.3999 |  |  | -2.1342 | 100.5892 |  | 0.0047 | 30.0495 | 43.2607 |  | 0 | 0 | [5 empty] | 0.2378 |  | 0 | 0 |  |  | 0 | [5 empty] | 2 | 0 | 0.338 | 0.9335 | 0.011 | 22.0517 | 1.8964 | 0 | 0.149 | 1.0546 | 1.3002
MoO3 | C4 | 31013 | 2497 | 1.1601 | 3.27 | 3 | 24 | 2000 |  | 20 | 3 |  | 75 | 424.0773 |  |  | 2.8371 | 100.7924 |  | 0.0094 | 32.6202 | 46.0668 |  | 0 | 0 | [5 empty] | 0.129 |  | 0.3322 | 0 |  |  | 0 | [5 empty] | 2 | 0 | 1.0334 | 1.8359 | 0.0204 | 17.4357 | 1.4366 | 0 | 0.0913 | 0.9058 | 0.9824
MoO3 | C4 | 31013 | 2497 | 1.1601 | 3.27 | 3 | 25 | 2000 |  | 20 | 3 |  | 75 | 448.7573 |  |  | 3.0878 | 104.3392 |  | 0.0118 | 41.8156 | 37.8189 |  | 0 | 0 | [5 empty] | 0.0811 |  | 0.6162 | 0 |  |  | 0 | [5 empty] | 2 | 0 | -1.5059 | 2.7422 | 0.0313 | 16.5213 | 1.3579 | 0 | 0.0658 | 0.8876 | 0.8356
MoO3 | C4 | 31013 | 2497 | 1.1601 | 3.27 | 3 | 26 | 2000 |  | 20 | 3 |  | 75 | 424.0369 |  |  | -3.8191 | 101.2053 |  | 0.0074 | 36.1193 | 39.5111 |  | 0 | 0 | [5 empty] | 0.1391 |  | 0.3186 | 0 |  |  | 0 | [5 empty] | 2 | 0 | 0.4113 | 1.6165 | 0.0187 | 20.1328 | 1.604 | 0 | 0.1147 | 0.9875 | 1.0729
MoO3 | C4 | 31013 | 2497 | 1.1601 | 3.27 | 3 | 27 | 2000 |  | 20 | 3 |  | 75 | 399.3332 |  |  | -1.7311 | 94.6098 |  | 0.0046 | 28.3003 | 42.8259 |  | 0 | 0 | [5 empty] | 0.2425 |  | 0 | 0 |  |  | 0 | [5 empty] | 2 | 0 | 6.243 | 0.9153 | 0.0108 | 24.0979 | 1.946 | 0 | 0.1775 | 1.0763 | 1.3337
MoO3 | C4 | 31013 | 2497 | 1.1601 | 3.27 | 3 | 28 | 2000 |  | 20 | 3 |  | 75 | 374.6978 |  |  | -5.729 | 102.3844 |  | 0.003 | 17.6774 | 51.2853 |  | 0 | 3.9986 | [5 empty] | 0.4396 |  | 0 | 0 |  |  | 0 | [5 empty] | 2 | 0 | -1.8664 | 0.5121 | 0.0058 | 21.2291 | 2.3533 | 0 | 0.2476 | 1.1389 | 1.6301
MoO3 | C4 | 31013 | 2497 | 1.1601 | 3.27 | 3 | 29 | 2000 |  | 20 | 3 |  | 75 | 350.0583 |  |  | 4.1539 | 101.5321 |  | 0.0019 | 0 | 64.6649 |  | 0 | 4.4786 | [5 empty] | 0.8786 |  | 0 | 0 |  |  | 0 | [5 empty] | 2 | 0 | -1.2711 | 0.2615 | 0.003 | 23.2579 | 3.0613 | 0 | 0.3577 | 1.3007 | 2.0002
MoO3 | C4 | 31013 | 2497 | 1.1601 | 3.27 | 3 | 30 | 2000 |  | 20 | 3 |  | 75 | 325.4656 |  |  | -1.5668 | 101.3147 |  | 0.0013 | 0 | 69.7505 |  | 0 | 0 | [5 empty] | 1.5757 |  | 0 | 0 |  |  | 0 | [5 empty] | 2 | 0 | -1.1543 | 0.1628 | 0.0019 | 21.583 | 3.5103 | 0 | 0.411 | 1.1564 | 2.013
MoO3 | C4 | 31013 | 2497 | 1.1601 | 3.27 | 3 | 31 | 2000 |  | 20 | 3 |  | 75 | 300.8828 |  |  | -0.4377 | 96.4627 |  | 0.0013 | 0 | 80.9458 |  | 0 | 0 | [5 empty] | 1.6378 |  | 0 | 0 |  |  | 0 | [5 empty] | 2 | 0 | 3.6653 | 0.1339 | 0.0016 | 13.9367 | 2.1658 | 0 | 0.2417 | 0.2233 | 0.849
MoO3 | C4 | 31013 | 2497 | 1.1601 | 3.27 | 3 | 32 | 2000 |  | 20 | 3 |  | 75 | 276.3243 |  |  | -3.5691 | 99.8439 |  | 0.0005 | 0 | 57.9055 |  | 0 | 0 | [5 empty] | 24.3412 |  | 0 | 0 |  |  | 0 | [5 empty] | 2 | 0 | 0.2277 | 0.0698 | 0.0008 | 0 | 15.9991 | 0 | 1.7541 | 0 | 0
MoO3 | C4 | 31013 | 2497 | 1.1601 | 3.27 | 3 | 33 | 2000 |  | 20 | 3 |  | 75 | 251.7526 |  |  | 1.412 | 101.4564 |  | 0.0003 | 0 | 90.3517 |  | 0 | 0 | [5 empty] | 9.1114 |  | 0 | 0 |  |  | 0 | [5 empty] | 2 | 0 | -1.4262 | 0.0303 | 0.0003 | 0 | 0.5368 | 0 | 0 | 0 | 0
MoO3 | C4 | 31013 | 2497 | 1.1601 | 3.27 | 3 | 34 | 2000 |  | 20 | 3 |  | 75 | 227.2071 |  |  | 2.2402 | 96.6845 |  | 0.0003 | 0 | 61.7658 |  | 0 | 12.3268 | [5 empty] | 25.7108 |  | 0 | 0 |  |  | 0 | [5 empty] | 2 | 0 | 3.3593 | 0.0431 | 0.0005 | 0 | 0.1966 | 0 | 0 | 0 | 0
MoO3 | C4 | 31013 | 2497 | 1.1601 | 3.27 | 4 | 35 | 2000 |  | 20 | 3 |  | 75 | 448.8288 |  |  | 3.6199 | 100.8997 |  | 0.012 | 42.0283 | 38.7192 |  | 0 | 0 | [5 empty] | 0.084 |  | 0.4762 | 0 |  |  | 0 | [5 empty] | 2 | 0 | 1.7937 | 2.6992 | 0.0311 | 15.4914 | 1.3822 | 0 | 0.0626 | 0.9045 | 0.8515
MoO3 | C4 | 31013 | 2497 | 1.1601 | 3.27 | 4 | 36 | 4000 |  | 20 | 3 |  | 75 | 448.8748 |  |  | 0.4367 | 97.1447 |  | 0.0112 | 37.3647 | 37.1518 |  | 0 | 0 | [5 empty] | 0.1893 |  | 0 | 0 |  |  | 0 | [5 empty] | 2 | 0 | 3.9932 | 1.2003 | 0.03 | 18.2685 | 3.7904 | 0 | 0.2567 | 1.2186 | 1.76
MoO3 | C4 | 31013 | 2497 | 1.1601 | 3.27 | 4 | 37 | 8000 |  | 20 | 3 |  | 75 | 449.0252 |  |  | 0.6739 | 99.5254 |  | 0.0137 | 32.6596 | 36.0906 |  | 0 | 0 | [5 empty] | 0.4067 |  | 0 | 0 |  |  | 0 | [5 empty] | 2 | 0 | 1.0164 | 0.5565 | 0.0379 | 17.6019 | 8.6873 | 0 | 0.6207 | 1.3915 | 2.5417
MoO3 | C4 | 31013 | 2497 | 1.1601 | 3.27 | 4 | 38 | 1000 |  | 20 | 3 |  | 75 | 448.7768 |  |  | 7.6387 | 94.8875 |  | 0.0131 | 43.9724 | 40.9108 |  | 0 | 0 | [5 empty] | 0.041 |  | 0.2927 | 0 |  |  | 0 | [5 empty] | 2 | 0 | 10.2721 | 5.4558 | 0.0319 | 13.0906 | 0.6575 | 0 | 0.0269 | 0.6497 | 0.3583
MoO3 | C4 | 31013 | 2497 | 1.1601 | 3.27 | 4 | 39 | 2000 |  | 20 | 3 |  | 75 | 448.8067 |  |  | 3.3665 | 108.5279 |  | 0.0113 | 40.036 | 40.3527 |  | 0 | 0 | [5 empty] | 0.0887 |  | 0.3925 | 0 |  |  | 0 | [5 empty] | 2 | 0 | -5.7254 | 2.6054 | 0.0279 | 15.7614 | 1.4817 | 0 | 0.0829 | 0.9081 | 0.896
MoO3 | C4 | 31013 | 2497 | 1.1601 | 3.27 | 5 | 40 | 2000 |  | 20 | 3 |  | 74.5 | 449.8713 |  |  | 20.573 | 130.2254 |  | 0.0628 | 40.4591 | 32.9236 |  | 0.206 | 0.534 | [5 empty] | 0.0105 |  | 1.5841 | 0 |  |  | 0 | [5 empty] | 2 | 0.5 | -6.2026 | 18.6627 | 0.1906 | 20.6374 | 2.0267 | 0 | 0.1297 | 0.4021 | 1.0867
MoO3 | C4 | 31013 | 2497 | 1.1601 | 3.27 | 5 | 41 | 2000 |  | 20 | 3 |  | 75 | 448.8005 |  |  | -4.3187 | 98.2559 |  | 0.0113 | 39.4978 | 36.7904 |  | 0 | 0 | [5 empty] | 0.0887 |  | 0.2658 | 0 |  |  | 0 | [5 empty] | 2 | 0 | 4.3033 | 2.6367 | 0.0306 | 19.9546 | 1.5153 | 0 | 0.082 | 0.9089 | 0.8964
MoO3 | C4 | 31013 | 2497 | 1.1601 | 3.27 | 6 | 42 | 2000 |  | 5 | 3 |  | 90 | 448.7712 |  |  | 4.6595 | 98.8378 |  | 0.0082 | 36.5929 | 40.1686 |  | 0 | 0 | [5 empty] | 0.1298 |  | 0.5372 | 0 |  |  | 0 | [5 empty] | 2 | 0 | 2.8935 | 1.773 | 0.0204 | 18.7737 | 1.942 | 0 | 0.123 | 0.5539 | 1.1789
MoO3 | C4 | 31013 | 2497 | 1.1601 | 3.27 | 6 | 43 | 2000 |  | 5 | 3 |  | 82 | 449.1489 |  |  | 18.2206 | 100.832 |  | 0.0275 | 38.7653 | 32.9664 |  | 0 | 0.5068 | [5 empty] | 0.1744 |  | 1.4616 | 0 |  |  | 0 | [5 empty] | 10 | 0 | 0.3772 | 1.2197 | 0.0834 | 20.1266 | 3.6319 | 0 | 0.3214 | 0.5177 | 1.528
MoO3 | C4 | 31013 | 2497 | 1.1601 | 3.27 | 6 | 44 | 2000 |  | 20 | 3 |  | 67 | 449.3743 |  |  | 5.2385 | 100.6564 |  | 0.0442 | 39.095 | 33.9508 |  | 0.5507 | 0.579 | [5 empty] | 0.1106 |  | 1.3129 | 0 |  |  | 0 | [5 empty] | 10 | 0 | 1.248 | 1.917 | 0.1302 | 19.2233 | 2.6879 | 0 | 0.2009 | 1.0858 | 1.203
MoO3 | C4 | 31013 | 2497 | 1.1601 | 3.27 | 6 | 45 | 2000 |  | 20 | 3 |  | 75 | 448.7855 |  |  | 5.2028 | 100.8772 |  | 0.0111 | 40.5706 | 39.109 |  | 0 | 0 | [5 empty] | 0.0884 |  | 0.1932 | 0 |  |  | 0 | [5 empty] | 2 | 0 | 1.6536 | 2.5382 | 0.0284 | 16.4225 | 1.6176 | 0 | 0.0911 | 0.9571 | 0.9505
MoO3 | C4 | 31013 | 2497 | 1.1601 | 3.27 | 7 | 46 | 2000 |  | 20 | 0 |  | 78 | 448.7924 |  |  | 0.5724 | 102.5702 |  | 0.0125 | 39.6954 | 39.9595 |  | 0 | 0 | [5 empty] | 0.0775 |  | 0 | 0.0127 |  |  | 0 | [5 empty] | 2 | 0 | 0.2409 | 2.7633 | 0.0314 | 15.7036 | 2.8046 | 0 | 0.0763 | 0.8634 | 0.8071
MoO3 | C4 | 31013 | 2497 | 1.1601 | 3.27 | 7 | 47 | 2000 |  | 20 | 20 |  | 58 | 448.799 |  |  | -2.697 | 99.8765 |  | 0.0099 | 36.6875 | 38.6447 |  | 0 | 2.019 | [5 empty] | 0.0976 |  | 2.4892 | 0.0155 |  |  | 0 | [5 empty] | 2 | 0 | 2.2957 | 2.2026 | 0.0256 | 15.9352 | 1.8052 | 0 | 0.1323 | 1.1019 | 1.0719
MoO3 | C4 | 31013 | 2497 | 1.1601 | 3.27 | 7 | 48 | 2000 |  | 20 | 3 |  | 75 | 448.792 |  |  | -4.5253 | 105.1573 |  | 0.0093 | 40.3597 | 37.4213 |  | 0 | 0 | [5 empty] | 0.1012 |  | 0.4155 | 0.024 |  |  | 0 | [5 empty] | 2 | 0 | -2.8408 | 2.2267 | 0.0249 | 17.7164 | 1.8262 | 0 | 0.1076 | 1.0008 | 1.0274
MoO3 | C4 | 31013 | 2497 | 1.1601 | 3.27 | 8 | 49 | 2000 |  | 20 | 3 |  | 75 | 225 | [28 empty] | 2 | 0
MoO3 | C4 | 31013 | 2497 | 1.1601 | 3.27 | 8 | 50 | 2000 |  | 5 | 0 |  | 95 | 20 | [28 empty] | 0 | 0
MoVOx | C2 | 31012 | 3499 | 0.467 | 60.65 | 1 | 0 | 1000 | 0 | 5 | 0 | 0 | 95 | 20
MoVOx | C2 | 31012 | 3499 | 0.467 | 60.65 | 2 | 1 | 1000 | 3 | 9 | 0 | 0 | 88 | 226.8114 | 10.5032 | 10.0257 | 2.1175 | 99.4729 | 0.1949 | 0.0058 | 0 | 2.9558 |  | 94.7906 | 2.2537
MoVOx | C2 | 31012 | 3499 | 0.467 | 60.65 | 2 | 2 | 1000 | 3 | 9 | 0 | 0 | 88 | 251.5054 | 37.5579 | 35.3978 | 10.1424 | 96.6562 | 0.6933 | 0.0214 | 6.9947 | 3.0818 |  | 86.6328 | 3.2907
MoVOx | C2 | 31012 | 3499 | 0.467 | 60.65 | 2 | 3 | 1000 | 3 | 9 | 0 | 0 | 88 | 276.3581 | 62.3176 | 58.5034 | 19.407 | 90.8072 | 1.1429 | 0.0628 | 14.7411 | 5.4964 |  | 76.6584 | 3.1041
MoVOx | C2 | 31012 | 3499 | 0.467 | 60.65 | 2 | 4 | 1000 | 3 | 9 | 0 | 0 | 88 | 301.3832 | 82.7314 | 81.084 | 33.9309 | 91.2827 | 1.5731 | 0.1569 | 28.7102 | 9.9762 |  | 58.386 | 2.9276
MoVOx | C2 | 31012 | 3499 | 0.467 | 60.65 | 2 | 5 | 1000 | 3 | 9 | 0 | 0 | 88 | 301.3811 | 82.9691 | 81.2222 | 33.8591 | 90.7042 | 1.5803 | 0.1559 | 28.3777 | 9.8644 |  | 58.8 | 2.9579
MoVOx | C2 | 31012 | 3499 | 0.467 | 60.65 | 2 | 6 | 1000 | 3 | 9 | 0 | 0 | 88 | 301.4216 | 83.1244 | 81.4293 | 33.9971 | 90.8646 | 1.5671 | 0.1536 | 28.3695 | 9.8023 |  | 58.8375 | 2.9908
MoVOx | C2 | 31012 | 3499 | 0.467 | 60.65 | 2 | 7 | 1000 | 3 | 9 | 0 | 0 | 88 | 301.4713 | 83.3545 | 81.6548 | 34.1143 | 90.7286 | 1.5864 | 0.1552 | 28.3864 | 9.7821 |  | 58.8389 | 2.9927
MoVOx | C2 | 31012 | 3499 | 0.467 | 60.65 | 2 | 8 | 1000 | 3 | 9 | 0 | 0 | 88 | 301.5495 | 83.6126 | 81.7026 | 34.2721 | 89.5776 | 1.6087 | 0.1572 | 28.0453 | 9.7741 |  | 59.2038 | 2.9768
MoVOx | C2 | 31012 | 3499 | 0.467 | 60.65 | 2 | 9 | 1000 | 3 | 9 | 0 | 0 | 88 | 301.5744 | 83.5613 | 81.8042 | 33.984 | 90.334 | 1.5924 | 0.1551 | 27.9864 | 9.7401 |  | 59.2775 | 2.996
MoVOx | C2 | 31012 | 3499 | 0.467 | 60.65 | 2 | 10 | 1000 | 3 | 9 | 0 | 0 | 88 | 301.644 | 83.6474 | 81.8715 | 34.1036 | 90.1944 | 1.5928 | 0.1542 | 27.9633 | 9.6788 |  | 59.3378 | 3.0201
MoVOx | C2 | 31012 | 3499 | 0.467 | 60.65 | 2 | 11 | 1000 | 3 | 9 | 20 | 0 | 68 | 301.7113 | 78.8288 | 76.0606 | 36.6591 | 88.4392 | 1.6278 | 0.1523 | 21.4833 | 9.3575 |  | 57.6424 | 11.5168
MoVOx | C2 | 31012 | 3499 | 0.467 | 60.65 | 2 | 12 | 1000 | 3 | 9 | 20 | 0 | 68 | 301.7034 | 78.6179 | 76.2264 | 35.3047 | 89.9323 | 1.609 | 0.1478 | 21.6515 | 9.1863 |  | 57.6867 | 11.4756
MoVOx | C2 | 31012 | 3499 | 0.467 | 60.65 | 2 | 13 | 1000 | 3 | 9 | 20 | 0 | 68 | 301.7154 | 76.3087 | 76.756 | 37.0531 | 89.2572 | 1.4868 | 0.1396 | 20.6746 | 9.3911 |  | 59.2361 | 10.6983
MoVOx | C2 | 31012 | 3499 | 0.467 | 60.65 | 2 | 14 | 1000 | 3 | 9 | 0 | 0 | 88 | 301.653 | 81.3191 | 79.6803 | 36.3301 | 91.9233 | 1.552 | 0.1228 | 25.6129 | 7.9098 |  | 63.0916 | 3.3857
MoVOx | C2 | 31012 | 3499 | 0.467 | 60.65 | 3 | 15 | 1000 | 3 | 9 | 0 | 0 | 88 | 226.8096 | 17.9465 | 16.9988 | 5.2913 | 98.8573 | 0.3321 | 0.0035 | 2.7019 | 1.061 |  | 93.9513 | 2.2859
MoVOx | C2 | 31012 | 3499 | 0.467 | 60.65 | 3 | 16 | 1000 | 3 | 9 | 0 | 0 | 88 | 251.5401 | 35.1674 | 33.3464 | 10.6526 | 97.269 | 0.6576 | 0.016 | 5.6565 | 2.4284 |  | 89.3737 | 2.5414
MoVOx | C2 | 31012 | 3499 | 0.467 | 60.65 | 3 | 17 | 1000 | 3 | 9 | 0 | 0 | 88 | 276.3514 | 59.6566 | 56.693 | 20.4326 | 93.1563 | 1.1243 | 0.0483 | 12.34 | 4.2963 |  | 79.1081 | 4.2556
MoVOx | C2 | 31012 | 3499 | 0.467 | 60.65 | 3 | 18 | 1000 | 3 | 9 | 0 | 0 | 88 | 301.3897 | 81.1855 | 79.6533 | 36.2308 | 92.4725 | 1.5934 | 0.1281 | 24.8844 | 8.0381 |  | 63.5879 | 3.4896
MoVOx | C2 | 31012 | 3499 | 0.467 | 60.65 | 3 | 19 | 1000 | 3 | 9 | 0 | 0 | 88 | 301.3711 | 81.354 | 79.7187 | 36.4102 | 91.95 | 1.5922 | 0.1272 | 24.7983 | 7.987 |  | 63.7031 | 3.5117
MoVOx | C2 | 31012 | 3499 | 0.467 | 60.65 | 3 | 20 | 1000 | 3 | 9 | 0 | 0 | 88 | 301.4505 | 81.2794 | 79.6973 | 36.7274 | 92.2102 | 1.594 | 0.1267 | 24.7743 | 7.9507 |  | 63.751 | 3.5239
MoVOx | C2 | 31012 | 3499 | 0.467 | 60.65 | 3 | 21 | 1000 | 3 | 9 | 0 | 0 | 88 | 301.4792 | 81.1087 | 79.6357 | 35.8027 | 92.7748 | 1.6062 | 0.1272 | 24.7122 | 7.9195 |  | 63.864 | 3.5043
MoVOx | C2 | 31012 | 3499 | 0.467 | 60.65 | 3 | 22 | 1000 | 3 | 9 | 0 | 0 | 88 | 301.529 | 80.7689 | 79.4834 | 35.442 | 93.7356 | 1.5871 | 0.1253 | 24.3999 | 7.8952 |  | 64.1918 | 3.513
MoVOx | C2 | 31012 | 3499 | 0.467 | 60.65 | 3 | 23 | 1000 | 3 | 9 | 0 | 0 | 88 | 301.5676 | 80.6029 | 79.348 | 35.3444 | 93.924 | 1.6063 | 0.1261 | 24.3094 | 7.8482 |  | 64.3718 | 3.4706
MoVOx | C2 | 31012 | 3499 | 0.467 | 60.65 | 3 | 24 | 1000 | 3 | 9 | 0 | 0 | 88 | 301.6418 | 80.6095 | 79.2622 | 35.231 | 93.512 | 1.593 | 0.1249 | 24.054 | 7.8419 |  | 64.6227 | 3.4815
MoVOx | C2 | 31012 | 3499 | 0.467 | 60.65 | 3 | 25 | 1000 | 3 | 9 | 0 | 0 | 88 | 301.5976 | 80.2343 | 79.2854 | 34.6437 | 95.4155 | 1.5852 | 0.1238 | 24.2079 | 7.8098 |  | 64.5364 | 3.4459
MoVOx | C2 | 31012 | 3499 | 0.467 | 60.65 | 3 | 26 | 1000 | 3 | 9 | 0 | 0 | 88 | 301.5579 | 80.296 | 79.2391 | 34.7625 | 94.9094 | 1.5867 | 0.1236 | 24.1124 | 7.7869 |  | 64.6237 | 3.477
MoVOx | C2 | 31012 | 3499 | 0.467 | 60.65 | 3 | 27 | 1000 | 3 | 9 | 0 | 0 | 88 | 301.4958 | 80.6985 | 79.2194 | 35.2259 | 92.8887 | 1.5869 | 0.1233 | 24.1019 | 7.77 |  | 64.67 | 3.4582
MoVOx | C2 | 31012 | 3499 | 0.467 | 60.65 | 3 | 28 | 1000 | 3 | 9 | 0 | 0 | 88 | 301.4499 | 80.0859 | 79.1955 | 33.7777 | 95.722 | 1.5949 | 0.1238 | 24.027 | 7.7596 |  | 64.7411 | 3.4722
MoVOx | C2 | 31012 | 3499 | 0.467 | 60.65 | 3 | 29 | 1000 | 3 | 9 | 0 | 0 | 88 | 301.3791 | 79.9266 | 79.1602 | 33.8948 | 96.3298 | 1.59 | 0.1234 | 23.8752 | 7.7613 |  | 64.8821 | 3.4814
MoVOx | C2 | 31012 | 3499 | 0.467 | 60.65 | 3 | 30 | 1000 | 3 | 9 | 0 | 0 | 88 | 301.3115 | 80.3488 | 79.2478 | 34.4246 | 94.6998 | 1.5877 | 0.123 | 24.0673 | 7.7456 |  | 64.7208 | 3.4663
MoVOx | C2 | 31012 | 3499 | 0.467 | 60.65 | 3 | 31 | 1000 | 3 | 9 | 0 | 0 | 88 | 276.2661 | 58.7327 | 56.4338 | 19.3606 | 94.7226 | 1.1343 | 0.0466 | 11.7987 | 4.1087 |  | 79.8882 | 4.2045
MoVOx | C2 | 31012 | 3499 | 0.467 | 60.65 | 3 | 32 | 1000 | 3 | 9 | 0 | 0 | 88 | 251.49 | 32.8302 | 33.4695 | 9.7942 | 100.969 | 0.6865 | 0.0157 | 6.3781 | 2.2887 |  | 88.2717 | 3.0615
MoVOx | C2 | 31012 | 3499 | 0.467 | 60.65 | 3 | 33 | 1000 | 3 | 9 | 0 | 0 | 88 | 226.8095 | 14.3699 | 16.2306 | 3.2215 | 102.2213 | 0.3233 | 0.0036 | 0 | 1.1073 |  | 96.8397 | 2.053
MoVOx | C2 | 31012 | 3499 | 0.467 | 60.65 | 3 | 34 | 1000 | 3 | 9 | 0 | 0 | 88 | 251.9841 | 31.4151 | 32.7661 | 8.8595 | 102.0061 | 0.6557 | 0.0156 | 6.4933 | 2.3825 |  | 89.3402 | 1.7839
MoVOx | C2 | 31012 | 3499 | 0.467 | 60.65 | 4 | 35 | 2000 | 3 | 9 | 0 | 0 | 88 | 252.0621 | 16.8456 | 19.397 | 3.4259 | 103.1664 | 0.796 | 0.012 | 3.941 | 1.5026 |  | 92.5258 | 2.0306
MoVOx | C2 | 31012 | 3499 | 0.467 | 60.65 | 4 | 36 | 5000 | 3 | 9 | 0 | 0 | 88 | 252.1004 | 7.4528 | 8.8627 | 1.3831 | 101.5475 | 0.9271 | 0 | 0 | 0 |  | 98.5969 | 1.4031
MoVOx | C2 | 31012 | 3499 | 0.467 | 60.65 | 4 | 37 | 500 | 3 | 9 | 0 | 0 | 88 | 252.0552 | 50.5514 | 50.3492 | 17.6333 | 99.5941 | 0.4873 | 0.0177 | 10.9362 | 3.6275 |  | 79.2076 | 6.2286
MoVOx | C2 | 31012 | 3499 | 0.467 | 60.65 | 4 | 38 | 1000 | 3 | 9 | 0 | 0 | 88 | 252.061 | 31.1085 | 32.7854 | 8.9331 | 102.4969 | 0.6614 | 0.0158 | 6.3796 | 2.3935 |  | 88.9698 | 2.2571
MoVOx | C2 | 31012 | 3499 | 0.467 | 60.65 | 5 | 39 | 1000 | 3 | 9 | 0 | 0.5 | 87.5 | 252.0653 | 32.1965 |  | 10.2945
MoVOx | C2 | 31012 | 3499 | 0.467 | 60.65 | 5 | 40 | 1000 | 3 | 9 | 0 | 0 | 88 | 252.0412 | 35.1732 | 35.3563 | 9.9749 | 100.284 | 0.6666 | 0.0173 | 6.9787 | 2.5849 |  | 87.273 | 3.1634
MoVOx | C2 | 31012 | 3499 | 0.467 | 60.65 | 6 | 41 | 1000 | 3 | 6 | 0 | 0 | 91 | 252.0489 | 35.8086 | 34.2441 | 14.8742 | 97.6171 | 0.6461 | 0.0157 | 6.4799 | 2.4322 |  | 88.1575 | 2.9304
MoVOx | C2 | 31012 | 3499 | 0.467 | 60.65 | 6 | 42 | 1000 | 10 | 5 | 0 | 0 | 85 | 252.2573 | 10.0072 | 25.3296 | 16.3409 | 120.5221 | 1.5348 | 0.024 | 4.1938 | 1.5607 |  | 87.5316 | 6.7139
MoVOx | C2 | 31012 | 3499 | 0.467 | 60.65 | 6 | 43 | 1000 | 30 | 15 | 0 | 0 | 55 | 252.6732 | -6.3225 | 19.5797 | -4.0394 | 132.2095 | 3.4119 | 0.0548 | 3.58 | 1.6063 |  | 86.3987 | 8.4151
MoVOx | C2 | 31012 | 3499 | 0.467 | 60.65 | 6 | 44 | 1000 | 3 | 9 | 0 | 0 | 88 | 252.0569 | 33.041 | 34.064 | 7.9473 | 101.5542 | 0.6347 | 0.0184 | 7.4595 | 2.8923 |  | 88.1123 | 1.5359
MoVOx | C2 | 31012 | 3499 | 0.467 | 60.65 | 7 | 45 | 1000 | 3 | 9 | 20 | 0 | 68 | 252.088 | 27.4241 | 30.1091 | 7.4845 | 103.853 | 0.6113 | 0.0145 | 5.0248 | 2.3802 |  | 78.6946 | 13.9004
MoVOx | C2 | 31012 | 3499 | 0.467 | 60.65 | 7 | 46 | 1000 | 3 | 9 | 0 | 0 | 88 | 252.0825 | 31.3096 | 33.259 | 8.1845 | 102.9201 | 0.6794 | 0.017 | 6.637 | 2.5082 |  | 88.8867 | 1.9681
MoVOx | C2 | 31012 | 3499 | 0.467 | 60.65 | 8 | 47 | 1000 | 3 | 9 | 0 | 0 | 88 | 225
MoVOx | C2 | 31012 | 3499 | 0.467 | 60.65 | 8 | 48 | 1000 | 0 | 5 | 0 | 0 | 95 | 20
MoVOx | C3 | 31012 | 2587 | 0.1355 | 60.65 | 1 | 0 | 1000 |  | 5 | 0 |  | 95 | 20 | [11 empty] | 0 | 0
MoVOx | C3 | 31012 | 2587 | 0.1355 | 60.65 | 2 | 1 | 1000 |  | 9 | 20 |  | 68 | 224.9167 |  |  | 11.126 | 99.3438 |  | 18.0915 | 26.7232 | 17.3082 | 0 | 0 | 48.7139 | 3 | 0 | 11.1686 | 10.5818 | 104.5256 | 3.0755 | 1.2282 | 2.9509 | 0 | 0 | 0 | 0 | 0 | 0 | 0 | 0 | 0
MoVOx | C3 | 31012 | 2587 | 0.1355 | 60.65 | 2 | 2 | 1000 |  | 9 | 20 |  | 68 | 249.93 |  |  | 25.8394 | 98.2925 |  | 45.2397 | 30.3496 | 21.0553 | 0 | 0.1129 | 42.9726 | 3 | 0 | 23.0879 | 21.7518 | 214.8611 | 2.4067 | 0.6385 | 2.4644 | 0 | 0 | 0 | 0 | 0 | 0 | 0 | 0 | 0
MoVOx | C3 | 31012 | 2587 | 0.1355 | 60.65 | 2 | 3 | 1000 |  | 9 | 20 |  | 68 | 275.0291 |  |  | 51.0172 | 96.7339 |  | 105.5642 | 35.5244 | 26.9093 | 0 | 0.1479 | 33.5663 | 3 | 0 | 41.6837 | 39.7147 | 392.296 | 1.6687 | 0.2602 | 1.9231 | 0 | 0 | 0 | 0 | 0 | 0 | 0 | 0 | 0
MoVOx | C3 | 31012 | 2587 | 0.1355 | 60.65 | 2 | 4 | 1000 |  | 9 | 20 |  | 68 | 300.009 |  |  | 84.0141 | 92.2383 |  | 202.2684 | 41.2272 | 33.2741 | 0 | 0.1611 | 23.5914 | 3 | 0 | 64.5253 | 61.5402 | 607.8851 | 0.8813 | 0.0781 | 0.7868 | 0 | 0 | 0 | 0 | 0 | 0 | 0 | 0 | 0
MoVOx | C3 | 31012 | 2587 | 0.1355 | 60.65 | 2 | 5
MoVOx | C3 | 31012 | 2587 | 0.1355 | 60.65 | 2 | 6
MoVOx | C3 | 31012 | 2587 | 0.1355 | 60.65 | 2 | 7
MoVOx | C3 | 31012 | 2587 | 0.1355 | 60.65 | 2 | 8
MoVOx | C3 | 31012 | 2587 | 0.1355 | 60.65 | 2 | 9
MoVOx | C3 | 31012 | 2587 | 0.1355 | 60.65 | 2 | 10
MoVOx | C3 | 31012 | 2587 | 0.1355 | 60.65 | 2 | 11 | 1000 |  | 9 | 20 |  | 68 | 300.0272 |  |  | 83.6269 | 91.2861 |  | 205.42 | 41.9348 | 33.9753 | 0 | 0.1564 | 22.4353 | 3 | 0 | 64.5894 | 61.2092 | 604.6156 | 0.8834 | 0.0761 | 0.5388 | 0 | 0 | 0 | 0 | 0 | 0 | 0 | 0 | 0
MoVOx | C3 | 31012 | 2587 | 0.1355 | 60.65 | 2 | 12 | 1000 |  | 9 | 20 |  | 68 | 300.0126 |  |  | 84.0236 | 93.2826 |  | 199.0012 | 41.0489 | 33.0706 | 0 | 0.1596 | 23.6608 | 3 | 0 | 63.544 | 60.9188 | 601.7468 | 0.9169 | 0.0782 | 0.7386 | 0 | 0 | 0 | 0.0745 | 0 | 0.0588 | 0.1931 | 0.0001 | 0
MoVOx | C3 | 31012 | 2587 | 0.1355 | 60.65 | 2 | 13 | 1000 |  | 9 | 20 |  | 68 | 294.1519 |  |  | 78.1331 | 95.0825 |  | 179.8158 | 38.9203 | 31.1801 | 0 | 0.1577 | 27.1551 | 3 | 0 | 60.4296 | 58.3831 | 576.6997 | 0.9697 | 0.1018 | 1.2117 | 0 | 0 | 0 | 0.0769 | 0 | 0.0578 | 0.1672 | 0.0015 | 0
MoVOx | C3 | 31012 | 2587 | 0.1355 | 60.65 | 2 | 14 | 1000 |  | 9 | 20 |  | 68 | 294.0419 |  |  | 79.3379 | 94.7197 |  | 182.1967 | 38.8412 | 31.1205 | 0 | 0.1551 | 27.2373 | 3 | 0 | 61.4202 | 59.2695 | 585.4555 | 0.9252 | 0.1023 | 1.3334 | 0 | 0 | 0 | 0.0741 | 0 | 0.0568 | 0.1517 | 0.0023 | 0
MoVOx | C3 | 31012 | 2587 | 0.1355 | 60.65 | 2 | 15 | 1000 |  | 9 | 20 |  | 68 | 293.9144 |  |  | 79.4331 | 91.9331 |  | 188.1184 | 40.3469 | 32.4184 | 0 | 0.1616 | 24.4737 | 3 | 0 | 62.0738 | 58.7459 | 580.2834 | 0.94 | 0.0959 | 1.2782 | 0 | 0 | 0 | 0.0742 | 0 | 0.0589 | 0.1499 | 0.0023 | 0
MoVOx | C3 | 31012 | 2587 | 0.1355 | 60.65 | 3 | 16 | 1000 |  | 9 | 20 |  | 68 | 225.0043 |  |  | 12.7021 | 99.8918 |  | 21.309 | 23.5479 | 17.6459 | 0 | 0.1128 | 43.6339 | 3 | 0 | 12.3203 | 12.2253 | 120.7593 | 3.9156 | 2.9708 | 7.2282 | 0 | 0 | 0 | 0 | 0 | 0 | 0.9449 | 0 | 0
MoVOx | C3 | 31012 | 2587 | 0.1355 | 60.65 | 3 | 17 | 1000 |  | 9 | 20 |  | 68 | 249.9796 |  |  | 28.8605 | 97.8635 |  | 53.5666 | 28.0569 | 21.956 | 0 | 0.1352 | 40.4463 | 3 | 0 | 26.3077 | 24.6989 | 243.9723 | 2.541 | 1.09 | 5.7747 | 0 | 0 | 0 | 0 | 0 | 0 | 0 | 0 | 0
MoVOx | C3 | 31012 | 2587 | 0.1355 | 60.65 | 3 | 18 | 1000 |  | 9 | 20 |  | 68 | 274.9859 |  |  | 56.8162 | 98.5386 |  | 117.3539 | 33.1813 | 26.5722 | 0 | 0.145 | 34.9775 | 3 | 0 | 45.5182 | 44.7102 | 441.6411 | 1.4275 | 0.3271 | 3.3694 | 0 | 0 | 0 | 0 | 0 | 0 | 0 | 0 | 0
MoVOx | C3 | 31012 | 2587 | 0.1355 | 60.65 | 3 | 19 | 1000 |  | 9 | 20 |  | 68 | 294.0079 |  |  | 79.9146 | 93.8434 |  | 187.5285 | 39.6415 | 32.303 | 0.1593 | 0 | 25.3353 | 3 | 0 | 61.3092 | 58.7709 | 580.5299 | 0.9347 | 0.1481 | 1.478 | 0 | 0 | 0 | 0 | 0 | 0 | 0 | 0 | 0
MoVOx | C3 | 31012 | 2587 | 0.1355 | 60.65 | 3 | 20
MoVOx | C3 | 31012 | 2587 | 0.1355 | 60.65 | 3 | 21
MoVOx | C3 | 31012 | 2587 | 0.1355 | 60.65 | 3 | 22
MoVOx | C3 | 31012 | 2587 | 0.1355 | 60.65 | 3 | 23
MoVOx | C3 | 31012 | 2587 | 0.1355 | 60.65 | 3 | 24
MoVOx | C3 | 31012 | 2587 | 0.1355 | 60.65 | 3 | 25
MoVOx | C3 | 31012 | 2587 | 0.1355 | 60.65 | 3 | 26
MoVOx | C3 | 31012 | 2587 | 0.1355 | 60.65 | 3 | 27
MoVOx | C3 | 31012 | 2587 | 0.1355 | 60.65 | 3 | 28
MoVOx | C3 | 31012 | 2587 | 0.1355 | 60.65 | 3 | 29
MoVOx | C3 | 31012 | 2587 | 0.1355 | 60.65 | 3 | 30
MoVOx | C3 | 31012 | 2587 | 0.1355 | 60.65 | 3 | 31
MoVOx | C3 | 31012 | 2587 | 0.1355 | 60.65 | 3 | 32 | 1000 |  | 9 | 20 |  | 68 | 275.0361 |  |  | 57.3828 | 99.0599 |  | 120.372 | 33.1601 | 26.8115 | 0 | 0.1436 | 34.4921 | 3 | 0 | 45.9637 | 45.4509 | 448.9573 | 1.3963 | 0.3389 | 3.6575 | 0 | 0 | 0 | 0 | 0 | 0 | 0 | 0 | 0
MoVOx | C3 | 31012 | 2587 | 0.1355 | 60.65 | 3 | 33 | 1000 |  | 9 | 20 |  | 68 | 250.015 |  |  | 29.2431 | 99.5121 |  | 55.7416 | 29.1429 | 22.2377 | 0 | 0 | 38.4966 | 3 | 0 | 25.7403 | 25.3762 | 250.6629 | 2.4916 | 1.2414 | 6.3898 | 0 | 0 | 0 | 0 | 0 | 0 | 0 | 0 | 0
MoVOx | C3 | 31012 | 2587 | 0.1355 | 60.65 | 3 | 34 | 1000 |  | 9 | 20 |  | 68 | 224.9967 |  |  | 12.198 | 99.6877 |  | 21.7465 | 23.9859 | 18.0331 | 0 | 0 | 42.391 | 3 | 0 | 12.4826 | 12.2084 | 120.5925 | 3.9963 | 3.4317 | 8.162 | 0 | 0 | 0 | 0 | 0 | 0 | 0 | 0 | 0
MoVOx | C3 | 31012 | 2587 | 0.1355 | 60.65 | 3 | 35 | 1000 |  | 9 | 20 |  | 68 | 258 |  |  | 36.8074 | 98.1312 |  | 71.1149 | 30.1434 | 23.2471 | 0.1398 | 0 | 37.1868 | 3 | 0 | 32.2328 | 30.9691 | 305.9086 | 2.1096 | 0.887 | 5.3759 | 0 | 0 | 0 | 0 | 0.1266 | 0.1014 | 0.6766 | 0.0056 | 0
MoVOx | C3 | 31012 | 2587 | 0.1355 | 60.65 | 4 | 36 | 2000 |  | 9 | 20 |  | 68 | 258 |  |  | 21.2346 | 99.0051 |  | 84.1452 | 27.7172 | 21.1061 | 0.1405 | 0 | 38.1844 | 3 | 0 | 20.9745 | 20.1804 | 398.6771 | 3.6409 | 1.1972 | 8.0137 | 0 | 0 | 0 | 0 | 0 | 0 | 0 | 0 | 0
MoVOx | C3 | 31012 | 2587 | 0.1355 | 60.65 | 4 | 37 | 4000 |  | 9 | 20 |  | 68 | 258 |  |  | 12.8099 | 100.2471 |  | 94.8181 | 24.7885 | 18.6628 | 0.1348 | 0 | 37.5335 | 3 | 0 | 12.6432 | 12.8585 | 508.0588 | 6.0853 | 1.6897 | 11.1054 | 0 | 0 | 0 | 0 | 0 | 0 | 0 | 0 | 0
MoVOx | C3 | 31012 | 2587 | 0.1355 | 60.65 | 4 | 38 | 500 |  | 9 | 20 |  | 68 | 258 |  |  | 59.8773 | 88.4113 |  | 57.2986 | 40.5021 | 31.1112 | 0.1642 | 0 | 23.8471 | 3 | 0 | 44.5575 | 37.2902 | 184.1737 | 1.5316 | 0.566 | 2.2778 | 0 | 0 | 0 | 0 | 0 | 0 | 0 | 0 | 0
MoVOx | C3 | 31012 | 2587 | 0.1355 | 60.65 | 4 | 39 | 1000 |  | 9 | 20 |  | 68 | 258 |  |  | 32.759 | 99.7528 |  | 70.6738 | 30.5092 | 23.5509 | 0.1362 | 0 | 36.9188 | 3 | 0 | 30.5521 | 30.38 | 300.0893 | 2.2291 | 0.8365 | 5.8194 | 0 | 0 | 0 | 0 | 0 | 0 | 0 | 0 | 0
MoVOx | C3 | 31012 | 2587 | 0.1355 | 60.65 | 5 | 40 | 1000 |  | 9 | 20 |  | 67.5 | 258 |  |  | 35.0689 | 98.6454 |  | 57.0712 | [5 empty] | 3 | 0.5 | 25.2411 |  | 249.3279
MoVOx | C3 | 31012 | 2587 | 0.1355 | 60.65 | 5 | 41 | 1000 |  | 9 | 20 |  | 68 | 258 |  |  | 37.2209 | 98.8658 |  | 72.0559 | 30.5348 | 23.5611 | 0 | 0 | 37.4696 | 3 | 0 | 31.7438 | 30.9608 | 305.8258 | 2.0899 | 0.882 | 5.4626 | 0 | 0 | 0 | 0 | 0 | 0 | 0 | 0 | 0
MoVOx | C3 | 31012 | 2587 | 0.1355 | 60.65 | 6 | 42 | 1000 |  | 6 | 0 |  | 91 | 258 |  |  | 17.5747 | 100.6763 |  | 30.2451 | 30.3295 | 30.6883 | 0 | 0 | 23.1615 | 3 | 0 | 9.3686 | 9.9775 | 98.556 | 11.9553 | 0.2107 | 3.6547 | 0 | 0 | 0 | 0 | 0 | 0 | 0 | 0 | 0
MoVOx | C3 | 31012 | 2587 | 0.1355 | 60.65 | 6 | 43 | 1000 |  | 5 | 0 |  | 85 | 258 |  |  | 22.8355 | 100.4124 |  | 31.635 | 20.0346 | 21.8937 | 0 | 0 | 21.1402 | 10 | 0 | 3.9941 | 4.3884 | 144.4937 | 27.7168 | 0.5364 | 8.6783 | 0 | 0 | 0 | 0 | 0 | 0 | 0 | 0 | 0
MoVOx | C3 | 31012 | 2587 | 0.1355 | 60.65 | 6 | 44 | 1000 |  | 15 | 0 |  | 55 | 258 |  |  | 20.1447 | 100.8226 |  | 70.1137 | 19.1304 | 18.734 | 0 | 0 | 23.2016 | 30 | 0 | 2.9975 | 3.7889 | 374.2592 | 29.8995 | 1.0519 | 7.9827 | 0 | 0 | 0 | 0 | 0 | 0 | 0 | 0 | 0
MoVOx | C3 | 31012 | 2587 | 0.1355 | 60.65 | 6 | 45 | 1000 |  | 9 | 20 |  | 68 | 258 |  |  | 36.7823 | 99.3029 |  | 68.7954 | 29.9147 | 23.0597 | 0 | 0 | 39.0523 | 3 | 0 | 30.6892 | 30.2026 | 298.3365 | 2.0845 | 0.793 | 5.0958 | 0 | 0 | 0 | 0 | 0 | 0 | 0 | 0 | 0
MoVOx | C3 | 31012 | 2587 | 0.1355 | 60.65 | 7 | 46 | 1000 |  | 9 | 0 |  | 88 | 258 |  |  | 15.1891 | 99.7212 |  | 36.1785 | 32.59 | 31.3154 | 0 | 0 | 23.5347 | 3 | 0 | 11.942 | 11.6958 | 115.5294 | 9.9623 | 0.2187 | 2.3789 | 0 | 0 | 0 | 0 | 0 | 0 | 0 | 0 | 0
MoVOx | C3 | 31012 | 2587 | 0.1355 | 60.65 | 7 | 47 | 1000 |  | 9 | 20 |  | 68 | 258 |  |  | 37.5484 | 97.7503 |  | 71.0849 | 31.0754 | 23.9527 | 0 | 0 | 36.929 | 3 | 0 | 31.6179 | 30.0442 | 296.7718 | 2.1241 | 0.8201 | 5.0987 | 0 | 0 | 0 | 0 | 0 | 0 | 0 | 0 | 0
MoVOx | C3 | 31012 | 2587 | 0.1355 | 60.65 | 8 | 48 | 1000 |  | 9 | 20 |  | 68 | 225 | [11 empty] | 3 | 0
MoVOx | C3 | 31012 | 2587 | 0.1355 | 60.65 | 8 | 49 | 1000 |  | 5 | 0 |  | 95 | 20 | [11 empty] | 0 | 0
MoVOx | C4 | 31012 | 2587 | 0.6684 | 60.65 | 1 | 0 | 2000 |  | 5 | 0 |  | 95 | 20 | [28 empty] | 0 | 0
MoVOx | C4 | 31012 | 2587 | 0.6684 | 60.65 | 2 | 1 | 2000 |  | 20 | 3 |  | 75 | 225.0302 | [28 empty] | 2 | 0
MoVOx | C4 | 31012 | 2587 | 0.6684 | 60.65 | 2 | 2 | 2000 |  | 20 | 3 |  | 75 | 249.9859 | [28 empty] | 2 | 0
MoVOx | C4 | 31012 | 2587 | 0.6684 | 60.65 | 2 | 3 | 2000 |  | 20 | 3 |  | 75 | 274.983 | [28 empty] | 2 | 0
MoVOx | C4 | 31012 | 2587 | 0.6684 | 60.65 | 2 | 4 | 2000 |  | 20 | 3 |  | 75 | 306.113 |  |  | 41.1842 | 100.0644 |  | 0.5349 | 35.8649 | 31.9495 |  | 0 | 29.4996 | [5 empty] | 0 |  | 0.0924 | 0 |  |  | 0.0015 | [5 empty] | 2 | 0 | 81.8625 | 81.8755 | 1.6743 | 2.5751 | 0.0033 | 0 | 0.0004 | 0.0059 | 0.0075
MoVOx | C4 | 31012 | 2587 | 0.6684 | 60.65 | 2 | 5 | 2000 |  | 20 | 3 |  | 75 | 306.113 | [28 empty] | 2 | 0
MoVOx | C4 | 31012 | 2587 | 0.6684 | 60.65 | 2 | 6 | 2000 |  | 20 | 3 |  | 75 | 306.113 | [28 empty] | 2 | 0
MoVOx | C4 | 31012 | 2587 | 0.6684 | 60.65 | 2 | 7 | 2000 |  | 20 | 3 |  | 75 | 306.113 | [28 empty] | 2 | 0
MoVOx | C4 | 31012 | 2587 | 0.6684 | 60.65 | 2 | 8 | 2000 |  | 20 | 3 |  | 75 | 306.113 | [28 empty] | 2 | 0
MoVOx | C4 | 31012 | 2587 | 0.6684 | 60.65 | 2 | 9 | 2000 |  | 20 | 3 |  | 75 | 306.113 | [28 empty] | 2 | 0
MoVOx | C4 | 31012 | 2587 | 0.6684 | 60.65 | 2 | 10 | 2000 |  | 20 | 3 |  | 75 | 306.113 | [28 empty] | 2 | 0
MoVOx | C4 | 31012 | 2587 | 0.6684 | 60.65 | 2 | 11 | 2000 |  | 20 | 20 |  | 58 | 306.2165 |  |  | 42.0696 | 101.2355 |  | 0.536 | 33.165 | 30.1417 |  | 0 | 35.4228 | [5 empty] | 0 |  | 0.1315 | 0 |  |  | 0.0007 | [5 empty] | 2 | 0 | 86.7956 | 86.96 | 1.7783 | 1.1268 | 0.0031 | 0 | 0.0003 | 0.003 | 0.0051
MoVOx | C4 | 31012 | 2587 | 0.6684 | 60.65 | 2 | 12 | 2000 |  | 20 | 20 |  | 58 | 306.1645 |  |  | 42.4706 | 101.4288 |  | 0.5407 | 33.098 | 30.3001 |  | 0 | 35.2478 | [5 empty] | 0 |  | 0.1387 | 0 |  |  | 0.0004 | [5 empty] | 2 | 0 | 87.0775 | 87.2604 | 1.7844 | 1.2037 | 0.0034 | 0 | 0.0002 | 0.0028 | 0.005
MoVOx | C4 | 31012 | 2587 | 0.6684 | 60.65 | 2 | 13 | 2000 |  | 20 | 20 |  | 58 | 306.1855 |  |  | 42.1182 | 101.5092 |  | 0.5297 | 32.9991 | 29.8275 |  | 0 | 35.7453 | [5 empty] | 0 |  | 0.1498 | 0 |  |  | 0 | [5 empty] | 2 | 0 | 86.651 | 86.8511 | 1.776 | 1.2663 | 0.0037 | 0 | 0 | 0.003 | 0.0053
MoVOx | C4 | 31012 | 2587 | 0.6684 | 60.65 | 2 | 14 | 2000 |  | 20 | 20 |  | 58 | 306.0553 |  |  | 41.3175 | 100.4197 |  | 0.5263 | 32.8178 | 29.6736 |  | 0 | 36.0134 | [5 empty] | 0 |  | 0.1558 | 0 |  |  | 0 | [5 empty] | 2 | 0 | 86.6815 | 86.7399 | 1.7738 | 1.3274 | 0.0036 | 0 | 0 | 0.003 | 0.0054
MoVOx | C4 | 31012 | 2587 | 0.6684 | 60.65 | 2 | 15 | 2000 |  | 20 | 3 |  | 75 | 305.8267 |  |  | 39.4093 | 100.4825 |  | 0.4983 | 34.6853 | 30.4548 |  | 0 | 31.5138 | [5 empty] | 0 |  | 0.1241 | 0 |  |  | 0 | [5 empty] | 2 | 0 | 79.9187 | 80.0173 | 1.6363 | 3.1996 | 0.0048 | 0 | 0.0006 | 0.0077 | 0.0093
MoVOx | C4 | 31012 | 2587 | 0.6684 | 60.65 | 3 | 16 | 2000 |  | 20 | 3 |  | 75 | 227.4793 |  |  | 5.7694 | 94.3244 |  | 0.0404 | 14.9915 | 14.6764 |  | 0 | 63.7771 | [5 empty] | 0.0072 |  | 0.8015 | 0 |  |  | 0 | [5 empty] | 2 | 0 | 18.152 | 13.3151 | 0.2752 | 5.5892 | 0.0455 | 0 | 0.0036 | 0.0446 | 0.0634
MoVOx | C4 | 31012 | 2587 | 0.6684 | 60.65 | 3 | 17 | 2000 |  | 20 | 3 |  | 75 | 252.822 |  |  | 11.0526 | 93.1501 |  | 0.1009 | 16.5119 | 18.3313 |  | 0 | 58.4674 | [5 empty] | 0.0052 |  | 0.5642 | 0 |  |  | 0 | [5 empty] | 2 | 0 | 31.7304 | 26.8653 | 0.5505 | 5.9996 | 0.0297 | 0 | 0.002 | 0.0449 | 0.0439
MoVOx | C4 | 31012 | 2587 | 0.6684 | 60.65 | 3 | 18 | 2000 |  | 20 | 3 |  | 75 | 278.8234 |  |  | 21.3253 | 89.8756 |  | 0.2287 | 23.4389 | 21.6279 |  | 0 | 49.6264 | [5 empty] | 0.0011 |  | 0.3129 | 0 |  |  | 0 | [5 empty] | 2 | 0 | 55.351 | 50.4399 | 1.0575 | 4.9245 | 0.0147 | 0 | 0.0012 | 0.0281 | 0.0243
MoVOx | C4 | 31012 | 2587 | 0.6684 | 60.65 | 3 | 19 | 2000 |  | 20 | 3 |  | 75 | 305.6892 |  |  | 38.1743 | 91.4165 |  | 0.5051 | 34.7863 | 30.7204 |  | 0 | 31.3956 | [5 empty] | 0 |  | 0.1059 | 0 |  |  | 0 | [5 empty] | 2 | 0 | 81.5548 | 80.0662 | 1.644 | 2.9703 | 0.0042 | 0 | 0.0007 | 0.0078 | 0.0088
MoVOx | C4 | 31012 | 2587 | 0.6684 | 60.65 | 3 | 20 | 2000 |  | 20 | 3 |  | 75 | 305.5921 |  |  | 38.7979 | 101.1573 |  | 0.4562 | 34.2261 | 30.1904 |  | 0 | 32.2371 | [5 empty] | 0 |  | 0.1242 | 0 |  |  | 0 | [5 empty] | 2 | 0 | 78.4358 | 78.9572 | 1.5111 | 3.1985 | 0.0047 | 0 | 0.0007 | 0.0085 | 0.0097
MoVOx | C4 | 31012 | 2587 | 0.6684 | 60.65 | 3 | 21 | 2000 |  | 20 | 3 |  | 75 | 305.7265 |  |  | 40.5838 | 99.829 |  | 0.4808 | 33.7236 | 30.0624 |  | 0 | 32.6978 | [5 empty] | 0 |  | 0.1442 | 0 |  |  | 0 | [5 empty] | 2 | 0 | 77.564 | 77.7333 | 1.5992 | 3.347 | 0.0051 | 0 | 0.0008 | 0.0087 | 0.0104
MoVOx | C4 | 31012 | 2587 | 0.6684 | 60.65 | 3 | 22 | 2000 |  | 20 | 3 |  | 75 | 305.8205 |  |  | 40.1712 | 99.3728 |  | 0.4752 | 33.6205 | 29.6772 |  | 0 | 33.1416 | [5 empty] | 0 |  | 0.1433 | 0 |  |  | 0 | [5 empty] | 2 | 0 | 77.8575 | 77.8935 | 1.6013 | 3.3928 | 0.0051 | 0 | 0.0007 | 0.0085 | 0.0102
MoVOx | C4 | 31012 | 2587 | 0.6684 | 60.65 | 3 | 23 | 2000 |  | 20 | 3 |  | 75 | 305.7898 |  |  | 39.3011 | 99.4893 |  | 0.4783 | 34.066 | 30.092 |  | 0 | 32.4553 | [5 empty] | 0 |  | 0.1251 | 0 |  |  | 0 | [5 empty] | 2 | 0 | 79.0102 | 79.192 | 1.5893 | 3.2369 | 0.005 | 0 | 0.0007 | 0.0087 | 0.0102
MoVOx | C4 | 31012 | 2587 | 0.6684 | 60.65 | 3 | 24 | 2000 |  | 20 | 3 |  | 75 | 305.8623 |  |  | 40.1643 | 98.547 |  | 0.4902 | 33.3938 | 29.6429 |  | 0 | 33.345 | [5 empty] | 0 |  | 0.147 | 0 |  |  | 0 | [5 empty] | 2 | 0 | 77.8407 | 77.647 | 1.6538 | 3.4466 | 0.0054 | 0 | 0.0007 | 0.0086 | 0.01
MoVOx | C4 | 31012 | 2587 | 0.6684 | 60.65 | 3 | 25 | 2000 |  | 20 | 3 |  | 75 | 305.9433 |  |  | 40.062 | 100.3789 |  | 0.4819 | 33.9382 | 29.9316 |  | 0 | 32.6039 | [5 empty] | 0 |  | 0.1371 | 0 |  |  | 0 | [5 empty] | 2 | 0 | 78.3248 | 78.589 | 1.6099 | 3.3638 | 0.0051 | 0 | 0.0007 | 0.0088 | 0.0108
MoVOx | C4 | 31012 | 2587 | 0.6684 | 60.65 | 3 | 26 | 2000 |  | 20 | 3 |  | 75 | 305.7376 |  |  | 38.7304 | 101.0755 |  | 0.467 | 33.6816 | 29.8606 |  | 0 | 32.9087 | [5 empty] | 0 |  | 0.1373 | 0 |  |  | 0 | [5 empty] | 2 | 0 | 78.1757 | 78.5442 | 1.5639 | 3.3871 | 0.0054 | 0 | 0.0006 | 0.0086 | 0.0101
MoVOx | C4 | 31012 | 2587 | 0.6684 | 60.65 | 3 | 27 | 2000 |  | 20 | 3 |  | 75 | 305.7695 |  |  | 40.5683 | 103.7186 |  | 0.4549 | 33.0365 | 29.3068 |  | 0 | 33.9246 | [5 empty] | 0 |  | 0.1648 | 0 |  |  | 0 | [5 empty] | 2 | 0 | 75.1859 | 76.1549 | 1.5521 | 3.5409 | 0.0053 | 0 | 0.0007 | 0.0093 | 0.0111
MoVOx | C4 | 31012 | 2587 | 0.6684 | 60.65 | 3 | 28 | 2000 |  | 20 | 3 |  | 75 | 305.8285 |  |  | 39.893 | 101.466 |  | 0.4583 | 33.3 | 29.0674 |  | 0 | 33.9329 | [5 empty] | 0 |  | 0.1616 | 0 |  |  | 0 | [5 empty] | 2 | 0 | 75.8444 | 76.2657 | 1.5768 | 3.5119 | 0.0049 | 0 | 0.0007 | 0.0094 | 0.0112
MoVOx | C4 | 31012 | 2587 | 0.6684 | 60.65 | 3 | 29 | 2000 |  | 20 | 3 |  | 75 | 305.8696 |  |  | 40.869 | 108.8793 |  | 0.4336 | 33.3772 | 29.2264 |  | 0 | 33.5702 | [5 empty] | 0 |  | 0.1622 | 0 |  |  | 0 | [5 empty] | 2 | 0 | 73.4527 | 75.6237 | 1.4836 | 3.6363 | 0.0052 | 0 | 0.0009 | 0.0098 | 0.0117
MoVOx | C4 | 31012 | 2587 | 0.6684 | 60.65 | 3 | 30 | 2000 |  | 20 | 3 |  | 75 | 305.7855 |  |  | 39.6696 | 98.1366 |  | 0.4692 | 33.0961 | 28.9727 |  | 0 | 34.2245 | [5 empty] | 0 |  | 0.1597 | 0 |  |  | 0 | [5 empty] | 2 | 0 | 76.7292 | 76.3702 | 1.6193 | 3.521 | 0.005 | 0 | 0.0008 | 0.0094 | 0.0109
MoVOx | C4 | 31012 | 2587 | 0.6684 | 60.65 | 3 | 31 | 2000 |  | 20 | 3 |  | 75 | 305.7675 |  |  | 39.9517 | 100.6365 |  | 0.4638 | 34.1269 | 29.1691 |  | 0 | 33.1807 | [5 empty] | 0.0004 |  | 0.1404 | 0 |  |  | 0 | [5 empty] | 2 | 0 | 76.7745 | 77.1083 | 1.5899 | 3.3562 | 0.0048 | 0 | 0.0007 | 0.0094 | 0.0113
MoVOx | C4 | 31012 | 2587 | 0.6684 | 60.65 | 3 | 32 | 2000 |  | 20 | 3 |  | 75 | 278.6848 |  |  | 21.7189 | 109.2058 |  | 0.1844 | 23.6259 | 20.3899 |  | 0 | 50.0655 | [5 empty] | 0.0018 |  | 0.3803 | 0 |  |  | 0 | [5 empty] | 2 | 0 | 42.0053 | 46.952 | 0.9046 | 5.4601 | 0.016 | 0 | 0.0015 | 0.0303 | 0.0287
MoVOx | C4 | 31012 | 2587 | 0.6684 | 60.65 | 3 | 33 | 2000 |  | 20 | 3 |  | 75 | 253.221 |  |  | 11.1508 | 98.2272 |  | 0.0937 | 16.2297 | 18.0548 |  | 0 | 58.7068 | [5 empty] | 0.005 |  | 0.6304 | 0 |  |  | 0 | [5 empty] | 2 | 0 | 26.3266 | 25.1011 | 0.5191 | 6.2434 | 0.0305 | 0 | 0.0022 | 0.0469 | 0.0504
MoVOx | C4 | 31012 | 2587 | 0.6684 | 60.65 | 3 | 34 | 2000 |  | 20 | 3 |  | 75 | 229.3452 |  |  | 5.7337 | 100.4703 |  | 0.0368 | 15.1177 | 14.4454 |  | 0 | 62.8161 | [5 empty] | 0.0184 |  | 0.8313 | 0 |  |  | 0 | [5 empty] | 2 | 0 | 11.5248 | 11.9757 | 0.2548 | 6.5829 | 0.0524 | 0 | 0.0039 | 0.0542 | 0.0778
MoVOx | C4 | 31012 | 2587 | 0.6684 | 60.65 | 4 | 35 | 2000 |  | 20 | 3 |  | 75 | 252.7362 |  |  | 9.6102 | 94.3057 |  | 0.0856 | 17.5166 | 18.19 |  | 0 | 58.0881 | [5 empty] | 0 |  | 0.4891 | 0 |  |  | 0 | [5 empty] | 2 | 0 | 33.0324 | 29.2151 | 0.4704 | 5.6041 | 0.0231 | 0 | 0.0018 | 0.044 | 0.0432
MoVOx | C4 | 31012 | 2587 | 0.6684 | 60.65 | 4 | 36 | 4000 |  | 20 | 3 |  | 75 | 253.2425 |  |  | 6.5673 | 101.0193 |  | 0.0905 | 17.3222 | 14.4211 |  | 0 | 59.0336 | [5 empty] | 0.0121 |  | 0.8904 | 0 |  |  | 0 | [5 empty] | 2 | 0 | 14.6455 | 15.5923 | 0.6279 | 8.0886 | 0.0514 | 0 | 0.004 | 0.0781 | 0.0985
MoVOx | C4 | 31012 | 2587 | 0.6684 | 60.65 | 4 | 37 | 8000 |  | 20 | 3 |  | 75 | 253.6762 |  |  | 4.5403 | 98.4965 |  | 0.1448 | 15.4358 | 12.9978 |  | 0 | 60.1919 | [5 empty] | 0.0231 |  | 1.3084 | 0 |  |  | 0 | [5 empty] | 2 | 0 | 10.7905 | 9.4448 | 1.114 | 9.6792 | 0.0911 | 0 | 0.0072 | 0.1017 | 0.1638
MoVOx | C4 | 31012 | 2587 | 0.6684 | 60.65 | 4 | 38 | 1000 |  | 20 | 3 |  | 75 | 252.7601 |  |  | 16.3185 | 0 |  | 0.0576 | 14.139 | 16.0023 |  | 0 | 64.5704 | [5 empty] | 0 |  | 0.5061 | 0 |  |  | 0 | [5 empty] | 2 | 0 | 27.8954 | 36.9903 | 0.3597 | 4.7083 | 0.0205 | 0 | 0.0014 | 0.0273 | 0.0247
MoVOx | C4 | 31012 | 2587 | 0.6684 | 60.65 | 4 | 39 | 2000 |  | 20 | 3 |  | 75 | 252.9376 |  |  | 10.7696 | 109.4675 |  | 0.0929 | 15.4777 | 19.3263 |  | 0 | 57.8536 | [5 empty] | 0.006 |  | 0.6754 | 0 |  |  | 0 | [5 empty] | 2 | 0 | 16.7415 | 23.9808 | 0.4809 | 6.5146 | 0.0348 | 0 | 0.0025 | 0.0522 | 0.057
MoVOx | C4 | 31012 | 2587 | 0.6684 | 60.65 | 5 | 40 | 2000 |  | 20 | 3 |  | 74.5 | 253.4472 |  |  | 13.5514 | 127.1739 |  | 0.1142 | 14.448 | 20.5063 |  | 0 | 52.7218 | [5 empty] | 0.0125 |  | 1.2465 | 0 |  |  | 0 | [5 empty] | 2 | 0.5 | 9.2666 | 28.6816 | 0.1798 | 10.6673 | 0.2872 | 0 | 0.0022 | 0.0612 | 0.047
MoVOx | C4 | 31012 | 2587 | 0.6684 | 60.65 | 5 | 41 | 2000 |  | 20 | 3 |  | 75 | 252.8201 |  |  | 10.2353 | 93.4079 |  | 0.1013 | 15.8258 | 19.6995 |  | 0 | 57.4641 | [5 empty] | 0.0055 |  | 0.6073 | 0 |  |  | 0 | [5 empty] | 2 | 0 | 31.2635 | 26.4614 | 0.5143 | 6.2562 | 0.0301 | 0 | 0.0021 | 0.054 | 0.0555
MoVOx | C4 | 31012 | 2587 | 0.6684 | 60.65 | 6 | 42 | 2000 |  | 5 | 3 |  | 90 | 252.5886 |  |  | 24.7423 | 110.4726 |  | 0.0501 | 14.0905 | 18.5352 |  | 0 | 57.8593 | [5 empty] | 0.0165 |  | 1.1144 | 0 |  |  | 0 | [5 empty] | 2 | 0 | 5.2539 | 14.2557 | 0.2703 | 8.1426 | 0.071 | 0 | 0.0072 | 0.0517 | 0.1117
MoVOx | C4 | 31012 | 2587 | 0.6684 | 60.65 | 6 | 43 | 2000 |  | 5 | 3 |  | 82 | 253.1612 |  |  | 32.2963 | 98.8526 |  | 0.0655 | 10.4992 | 16.1862 |  | 0 | 53.1803 | [5 empty] | 0.0679 |  | 3.4691 | 0 |  |  | 0.0235 | [5 empty] | 10 | 0 | 4.5484 | 3.4534 | 0.4045 | 15.3298 | 0.7192 | 0 | 0.0474 | 0.1241 | 0.3534
MoVOx | C4 | 31012 | 2587 | 0.6684 | 60.65 | 6 | 44 | 2000 |  | 20 | 3 |  | 67 | 254.3965 |  |  | 17.504 | 101.1966 |  | 0.1308 | 13.487 | 14.5634 |  | 0 | 56.8812 | [5 empty] | 0.0285 |  | 2.173 | 0 |  |  | 0 | [5 empty] | 10 | 0 | 6.5637 | 7.6882 | 0.898 | 12.3289 | 0.26 | 0 | 0.0191 | 0.0874 | 0.1715
MoVOx | C4 | 31012 | 2587 | 0.6684 | 60.65 | 6 | 45 | 2000 |  | 20 | 3 |  | 75 | 253.4891 |  |  | 10.5117 | 108.2669 |  | 0.0949 | 15.7842 | 19.5399 |  | 0 | 57.4242 | [5 empty] | 0.0086 |  | 0.6269 | 0 |  |  | 0 | [5 empty] | 2 | 0 | 19.1838 | 25.418 | 0.4855 | 6.4721 | 0.0364 | 0 | 0.0024 | 0.0515 | 0.0538
MoVOx | C4 | 31012 | 2587 | 0.6684 | 60.65 | 7 | 46 | 2000 |  | 20 | 0 |  | 78 | 253.2181 |  |  | 8.7471 | 98.7163 |  | 0.0794 | 16.09 | 19.4183 |  | 0 | 51.4341 | [5 empty] | 0.0103 |  | 0.5206 | 0 |  |  | 0 | [5 empty] | 2 | 0 | 20.1523 | 19.1371 | 0.4087 | 12.2803 | 0.0666 | 0 | 0.0029 | 0.0951 | 0.0818
MoVOx | C4 | 31012 | 2587 | 0.6684 | 60.65 | 7 | 47 | 2000 |  | 20 | 20 |  | 58 | 253.7397 |  |  | 12.7516 | 88.8118 |  | 0.1271 | 16.5593 | 17.972 |  | 0 | 62.9679 | [5 empty] | 0.0027 |  | 0.765 | 0 |  |  | 0 | [5 empty] | 2 | 0 | 40.8008 | 33.3833 | 0.7074 | 1.6644 | 0.0209 | 0 | 0.0017 | 0.0172 | 0.0288
MoVOx | C4 | 31012 | 2587 | 0.6684 | 60.65 | 7 | 48 | 2000 |  | 20 | 3 |  | 75 | 253.4944 |  |  | 10.8696 | 109.5513 |  | 0.0983 | 15.7388 | 19.8624 |  | 0 | 57.2902 | [5 empty] | 0.0052 |  | 0.6262 | 0 |  |  | 0 | [5 empty] | 2 | 0 | 19.2077 | 26.3622 | 0.495 | 6.3398 | 0.033 | 0 | 0.0025 | 0.0489 | 0.0532
MoVOx | C4 | 31012 | 2587 | 0.6684 | 60.65 | 8 | 49 | 2000 |  | 20 | 3 |  | 75 | 225 | [28 empty] | 2 | 0
MoVOx | C4 | 31012 | 2587 | 0.6684 | 60.65 | 8 | 50 | 2000 |  | 5 | 0 |  | 95 | 20 | [28 empty] | 0 | 0
MoVTeNbOx | C2 | 31652 | 3121 | 0.947 | 5.86 | 1 | 0 | 1000 | 0 | 5 | 0 | 0 | 95 | 20
MoVTeNbOx | C2 | 31652 | 3121 | 0.947 | 5.86 | 2 | 1 | 1000 | 3 | 9 | 0 | 0 | 88 | 225 | 0.1964 | 0.3127 | 0.2416 | 100.0921 | 0.0031 | 0 | 0 | 0 |  | 100 | 0
MoVTeNbOx | C2 | 31652 | 3121 | 0.947 | 5.86 | 2 | 2 | 1000 | 3 | 9 | 0 | 0 | 88 | 250 | 0.9757 | 0.8947 | 0.6464 | 99.9183 | 0.0089 | 0 | 0 | 0 |  | 100 | 0
MoVTeNbOx | C2 | 31652 | 3121 | 0.947 | 5.86 | 2 | 3 | 1000 | 3 | 9 | 0 | 0 | 88 | 275 | 2.5783 | 2.4304 | 1.0156 | 99.8484 | 0.0242 | 0 | 0 | 0 |  | 100 | 0
MoVTeNbOx | C2 | 31652 | 3121 | 0.947 | 5.86 | 2 | 4 | 1000 | 3 | 9 | 0 | 0 | 88 | 300 | 5.9574 | 5.9132 | 1.7816 | 99.9531 | 0.0591 | 0.0016 | 0 | 2.7232 |  | 97.2768 | 0
MoVTeNbOx | C2 | 31652 | 3121 | 0.947 | 5.86 | 2 | 5 | 1000 | 3 | 9 | 0 | 0 | 88 | 325 | 13.1001 | 12.8659 | 3.6648 | 99.7313 | 0.1285 | 0.0062 | 0 | 4.8097 |  | 95.1903 | 0
MoVTeNbOx | C2 | 31652 | 3121 | 0.947 | 5.86 | 2 | 6 | 1000 | 3 | 9 | 0 | 0 | 88 | 350 | 24.5697 | 24.2919 | 6.9775 | 99.633 | 0.2426 | 0.0148 | 0 | 6.1195 |  | 93.8805 | 0
MoVTeNbOx | C2 | 31652 | 3121 | 0.947 | 5.86 | 2 | 7 | 1000 | 3 | 9 | 0 | 0 | 88 | 375 | 40.0357 | 39.6349 | 11.6237 | 99.3362 | 0.3935 | 0.0263 | 1.4332 | 6.6766 |  | 91.8902 | 0
MoVTeNbOx | C2 | 31652 | 3121 | 0.947 | 5.86 | 2 | 8 | 1000 | 3 | 9 | 0 | 0 | 88 | 400 | 58.7478 | 58.8054 | 18.2307 | 100.1392 | 0.5871 | 0.0454 | 5.3948 | 7.7301 |  | 86.8751 | 0
MoVTeNbOx | C2 | 31652 | 3121 | 0.947 | 5.86 | 2 | 9 | 1000 | 3 | 9 | 0 | 0 | 88 | 425 | 76.8944 | 77.0592 | 28.1111 | 100.7169 | 0.7794 | 0.0802 | 10.811 | 10.2918 |  | 78.8973 | 0
MoVTeNbOx | C2 | 31652 | 3121 | 0.947 | 5.86 | 2 | 10 | 1000 | 3 | 9 | 0 | 0 | 88 | 425 | 74.9086 | 74.818 | 32.7961 | 99.6469 | 0.7153 | 0.0492 | 11.1885 | 6.8815 |  | 81.93 | 0
MoVTeNbOx | C2 | 31652 | 3121 | 0.947 | 5.86 | 2 | 11 | 1000 | 3 | 9 | 20 | 0 | 68 | 425 | 74.4202 | 74.1387 | 23.7343 | 98.906 | 0.6895 | 0.0438 | 10.8945 | 6.3547 |  | 82.7226 | 0.0281
MoVTeNbOx | C2 | 31652 | 3121 | 0.947 | 5.86 | 2 | 12 | 1000 | 3 | 9 | 20 | 0 | 68 | 425 | 74.9443 | 74.6448 | 21.5275 | 98.8124 | 0.6738 | 0.0427 | 11.1002 | 6.3413 |  | 82.5206 | 0.0379
MoVTeNbOx | C2 | 31652 | 3121 | 0.947 | 5.86 | 2 | 13 | 1000 | 3 | 9 | 20 | 0 | 68 | 425 | 73.6204 | 72.7796 | 25.059 | 96.9682 | 0.6626 | 0.0393 | 10.388 | 5.9244 |  | 83.634 | 0.0537
MoVTeNbOx | C2 | 31652 | 3121 | 0.947 | 5.86 | 2 | 14 | 1000 | 3 | 9 | 0 | 0 | 88 | 425 | 76.7329 | 76.866 | 24.8448 | 100.5753 | 0.7671 | 0.0404 | 11.9834 | 5.2602 |  | 82.7564 | 0
MoVTeNbOx | C2 | 31652 | 3121 | 0.947 | 5.86 | 3 | 15 | 1000 | 3 | 9 | 0 | 0 | 88 | 225 | 0.0944 | 0.4579 | 0.0857 | 100.3651 | 0.0046 | 0 | 0 | 0 |  | 100 | 0
MoVTeNbOx | C2 | 31652 | 3121 | 0.947 | 5.86 | 3 | 16 | 1000 | 3 | 9 | 0 | 0 | 88 | 250 | 1.0778 | 1.2871 | 0.3888 | 100.212 | 0.0128 | 0 | 0 | 0 |  | 99.4594 | 0.5406
MoVTeNbOx | C2 | 31652 | 3121 | 0.947 | 5.86 | 3 | 17 | 1000 | 3 | 9 | 0 | 0 | 88 | 275 | 2.6748 | 3.0197 | 0.6324 | 100.3557 | 0.0299 | 0 | 0 | 0 |  | 99.3084 | 0.6916
MoVTeNbOx | C2 | 31652 | 3121 | 0.947 | 5.86 | 3 | 18 | 1000 | 3 | 9 | 0 | 0 | 88 | 300 | 6.0314 | 6.1146 | 1.2877 | 100.0891 | 0.062 | 0 | 0 | 0 |  | 99.4487 | 0.5513
MoVTeNbOx | C2 | 31652 | 3121 | 0.947 | 5.86 | 3 | 19 | 1000 | 3 | 9 | 0 | 0 | 88 | 325 | 14.7807 | 14.6387 | 3.1793 | 99.8336 | 0.146 | 0 | 0 | 0 |  | 99.7508 | 0.2492
MoVTeNbOx | C2 | 31652 | 3121 | 0.947 | 5.86 | 3 | 20 | 1000 | 3 | 9 | 0 | 0 | 88 | 350 | 27.2185 | 26.9008 | 6.0889 | 99.5653 | 0.27 | 0.0018 | 0 | 0.6558 |  | 99.2826 | 0.0617
MoVTeNbOx | C2 | 31652 | 3121 | 0.947 | 5.86 | 3 | 21 | 1000 | 3 | 9 | 0 | 0 | 88 | 375 | 43.3239 | 42.9543 | 10.4588 | 99.3521 | 0.4318 | 0.008 | 1.7231 | 1.8593 |  | 96.4177 | 0
MoVTeNbOx | C2 | 31652 | 3121 | 0.947 | 5.86 | 3 | 22 | 1000 | 3 | 9 | 0 | 0 | 88 | 400 | 60.6992 | 60.9579 | 16.427 | 100.6622 | 0.6104 | 0.0198 | 5.8885 | 3.2416 |  | 90.87 | 0
MoVTeNbOx | C2 | 31652 | 3121 | 0.947 | 5.86 | 3 | 23 | 1000 | 3 | 9 | 0 | 0 | 88 | 425 | 77.1952 | 77.2157 | 24.9084 | 100.0902 | 0.7816 | 0.0423 | 12.1275 | 5.4126 |  | 82.4599 | 0
MoVTeNbOx | C2 | 31652 | 3121 | 0.947 | 5.86 | 3 | 24 | 1000 | 3 | 9 | 0 | 0 | 88 | 425 | 77.0536 | 77.3711 | 25.1829 | 101.4034 | 0.7653 | 0.0414 | 12.178 | 5.4044 |  | 82.4177 | 0
MoVTeNbOx | C2 | 31652 | 3121 | 0.947 | 5.86 | 3 | 25 | 1000 | 3 | 9 | 0 | 0 | 88 | 425 | 77.3543 | 77.4049 | 25.1367 | 100.2241 | 0.772 | 0.0416 | 12.1469 | 5.3862 |  | 82.4669 | 0
MoVTeNbOx | C2 | 31652 | 3121 | 0.947 | 5.86 | 3 | 26 | 1000 | 3 | 9 | 0 | 0 | 88 | 400 | 61.6277 | 61.5009 | 16.479 | 99.6697 | 0.6184 | 0.0201 | 5.9554 | 3.2514 |  | 90.7932 | 0
MoVTeNbOx | C2 | 31652 | 3121 | 0.947 | 5.86 | 3 | 27 | 1000 | 3 | 9 | 0 | 0 | 88 | 375 | 43.2806 | 43.0673 | 10.2686 | 99.6254 | 0.4331 | 0.0081 | 1.7361 | 1.8677 |  | 96.3962 | 0
MoVTeNbOx | C2 | 31652 | 3121 | 0.947 | 5.86 | 3 | 28 | 1000 | 3 | 9 | 0 | 0 | 88 | 350 | 26.9103 | 26.4645 | 5.9099 | 99.3939 | 0.2667 | 0.0017 | 0 | 0.6419 |  | 99.3233 | 0.0348
MoVTeNbOx | C2 | 31652 | 3121 | 0.947 | 5.86 | 3 | 29 | 1000 | 3 | 9 | 0 | 0 | 88 | 325 | 14.3883 | 14.3145 | 3.1423 | 99.9138 | 0.1437 | 0 | 0 | 0 |  | 99.7813 | 0.2187
MoVTeNbOx | C2 | 31652 | 3121 | 0.947 | 5.86 | 3 | 30 | 1000 | 3 | 9 | 0 | 0 | 88 | 300 | 6.8121 | 6.853 | 1.5329 | 100.0438 | 0.0696 | 0 | 0 | 0 |  | 99.4864 | 0.5136
MoVTeNbOx | C2 | 31652 | 3121 | 0.947 | 5.86 | 3 | 31 | 1000 | 3 | 9 | 0 | 0 | 88 | 275 | 2.8856 | 2.9126 | 0.7012 | 100.0276 | 0.0292 | 0 | 0 | 0 |  | 99.2656 | 0.7344
MoVTeNbOx | C2 | 31652 | 3121 | 0.947 | 5.86 | 3 | 32 | 1000 | 3 | 9 | 0 | 0 | 88 | 250 | 0.8228 | 1.0853 | 0.3787 | 100.2654 | 0.0108 | 0 | 0 | 0 |  | 99.2048 | 0.7952
MoVTeNbOx | C2 | 31652 | 3121 | 0.947 | 5.86 | 3 | 33 | 1000 | 3 | 9 | 0 | 0 | 88 | 225 | 0.4109 | 0.3143 | 0.0971 | 99.9031 | 0.0031 | 0 | 0 | 0 |  | 100 | 0
MoVTeNbOx | C2 | 31652 | 3121 | 0.947 | 5.86 | 3 | 34 | 1000 | 3 | 9 | 0 | 0 | 88 | 350 | 26.3931 | 26.0501 | 5.8116 | 99.5363 | 0.2613 | 0.0016 | 0 | 0.6143 |  | 99.3522 | 0.0335
MoVTeNbOx | C2 | 31652 | 3121 | 0.947 | 5.86 | 4 | 35 | 2000 | 3 | 9 | 0 | 0 | 88 | 350 | 14.7635 | 14.6186 | 3.175 | 99.8303 | 0.2839 | 0 | 0 | 0 |  | 100 | 0
MoVTeNbOx | C2 | 31652 | 3121 | 0.947 | 5.86 | 4 | 36 | 5000 | 3 | 9 | 0 | 0 | 88 | 350 | -18.7175 | 6.5558 | -29.7863 | 127.0497 | 0.2722 | 0 | 0 | 0 |  | 100 | 0
MoVTeNbOx | C2 | 31652 | 3121 | 0.947 | 5.86 | 4 | 37 | 500 | 3 | 9 | 0 | 0 | 88 | 350 | 37.8368 | 39.4793 | 10.6676 | 102.7114 | 0.1949 | 0.0035 | 1.2113 | 1.7732 |  | 96.9717 | 0.0439
MoVTeNbOx | C2 | 31652 | 3121 | 0.947 | 5.86 | 4 | 38 | 1000 | 3 | 9 | 0 | 0 | 88 | 350 | 23.3438 | 25.4692 | 5.857 | 102.8573 | 0.2544 | 0.0015 | 0 | 0.605 |  | 99.3884 | 0.0066
MoVTeNbOx | C2 | 31652 | 3121 | 0.947 | 5.86 | 5 | 39 | 1000 | 3 | 9 | 0 | 0.5 | 87.5 | 350 | 25.9462 |  | 5.7382
MoVTeNbOx | C2 | 31652 | 3121 | 0.947 | 5.86 | 5 | 40 | 1000 | 3 | 9 | 0 | 0 | 88 | 350 | 25.8719 | 25.5342 | 5.7841 | 99.5465 | 0.2571 | 0.0016 | 0 | 0.6133 |  | 99.3867 | 0
MoVTeNbOx | C2 | 31652 | 3121 | 0.947 | 5.86 | 6 | 41 | 1000 | 3 | 6 | 0 | 0 | 91 | 350 | 25.507 | 25.0201 | 8.7275 | 99.3506 | 0.2523 | 0.0013 | 0 | 0.5116 |  | 99.4721 | 0.0162
MoVTeNbOx | C2 | 31652 | 3121 | 0.947 | 5.86 | 6 | 42 | 1000 | 10 | 5 | 0 | 0 | 85 | 350 | 19.3051 | 20.087 | 25.844 | 100.9784 | 0.6861 | 0.0076 | 0.4246 | 1.114 |  | 97.9568 | 0.5046
MoVTeNbOx | C2 | 31652 | 3121 | 0.947 | 5.86 | 6 | 43 | 1000 | 30 | 15 | 0 | 0 | 55 | 350 | 17.6848 | 16.1089 | 18.5402 | 98.1271 | 0.4873 | 0.0062 | 1.3687 | 1.2744 |  | 96.2889 | 1.068
MoVTeNbOx | C2 | 31652 | 3121 | 0.947 | 5.86 | 6 | 44 | 1000 | 3 | 9 | 0 | 0 | 88 | 350 | 25.2108 | 24.8922 | 5.6249 | 99.5767 | 0.2467 | 0.0015 | 0 | 0.5906 |  | 99.4094 | 0
MoVTeNbOx | C2 | 31652 | 3121 | 0.947 | 5.86 | 7 | 45 | 1000 | 3 | 9 | 20 | 0 | 68 | 350 | 24.3353 | 22.3967 | 4.9253 | 97.493 | 0.2389 | 0 | 0 | 0 |  | 99.4805 | 0.5195
MoVTeNbOx | C2 | 31652 | 3121 | 0.947 | 5.86 | 7 | 46 | 1000 | 3 | 9 | 0 | 0 | 88 | 350 | 25.3218 | 25.2569 | 5.854 | 99.9132 | 0.2511 | 0.0016 | 0 | 0.6217 |  | 99.3783 | 0
MoVTeNbOx | C2 | 31652 | 3121 | 0.947 | 5.86 | 8 | 47 | 1000 | 3 | 9 | 0 | 0 | 88 | 225
MoVTeNbOx | C2 | 31652 | 3121 | 0.947 | 5.86 | 8 | 48 | 1000 | 0 | 5 | 0 | 0 | 95 | 20
MoVTeNbOx | C3 | 31652 | 3121 | 1.1222 | 5.86 | 1 | 0 | 1000 |  | 5 | 0 |  | 95 | 20 | [11 empty] | 0 | 0
MoVTeNbOx | C3 | 31652 | 3121 | 1.1222 | 5.86 | 2 | 1 | 1000 |  | 9 | 20 |  | 68 | 225 |  |  | 2.7193 | 100.012 |  | 0.014 | 2.5743 | 0.7317 | 0.0123 | 0 | 4.6244 | 3 | 0 | 6.6799 | 1.6019 | 1.9105 | 31.0593 | 2.3503 | 27.4836 | 0.161 | 0.0596 | 0 | 0 | 0 | 30.9435 | 0 | 0 | 0
MoVTeNbOx | C3 | 31652 | 3121 | 1.1222 | 5.86 | 2 | 2 | 1000 |  | 9 | 20 |  | 68 | 250 |  |  | 2.8506 | 103.7576 |  | 0.0392 | 3.1816 | 1.057 | 0.0027 | 0 | 6.6468 | 3 | 0 | 4.6681 | 3.109 | 3.7081 | 26.8643 | 0.1489 | 38.4137 | 0.0823 | 0.0319 | 0 | 0 | 0 | 23.5708 | 0 | 0 | 0
MoVTeNbOx | C3 | 31652 | 3121 | 1.1222 | 5.86 | 2 | 3 | 1000 |  | 9 | 20 |  | 68 | 275 |  |  | 4.6455 | 102.4084 |  | 0.0895 | 4.1023 | 1.3507 | 0 | 0 | 8.3681 | 3 | 0 | 8.2846 | 5.5564 | 6.6271 | 22.7805 | 0.1446 | 49.3398 | 0.0458 | 0.0198 | 0 | 0.0058 | 0 | 13.8425 | 0 | 0 | 0
MoVTeNbOx | C3 | 31652 | 3121 | 1.1222 | 5.86 | 2 | 4 | 1000 |  | 9 | 20 |  | 68 | 300 |  |  | 6.4199 | 104.6316 |  | 0.2173 | 5.1875 | 1.9287 | 0 | 0.0229 | 9.7932 | 3 | 0 | 10.1528 | 9.4474 | 11.2679 | 18.0852 | 0.0827 | 58.7995 | 0.026 | 0.0111 | 0 | 0.0116 | 0 | 6.0515 | 0 | 0 | 0
MoVTeNbOx | C3 | 31652 | 3121 | 1.1222 | 5.86 | 2 | 5 | 1000 |  | 9 | 20 |  | 68 | 325 |  |  | 9.3152 | 104.9329 |  | 0.578 | 6.4017 | 3.132 | 0.0262 | 0.0327 | 10.0162 | 3 | 0 | 15.8894 | 15.4718 | 18.4532 | 13.2649 | 0.0278 | 65.1345 | 0.0147 | 0.0087 | 0 | 0.0133 | 0 | 1.9272 | 0 | 0 | 0
MoVTeNbOx | C3 | 31652 | 3121 | 1.1222 | 5.86 | 2 | 6 | 1000 |  | 9 | 20 |  | 68 | 350 |  |  | 17.2498 | 100.0617 |  | 1.6634 | 8.2843 | 5.4836 | 0.0734 | 0.0386 | 7.6804 | 3 | 0 | 25.3866 | 25.433 | 30.334 | 8.8829 | 0.1439 | 68.9088 | 0.008 | 0.0067 | 0 | 0.0129 | 0 | 0.4765 | 0 | 0 | 0
MoVTeNbOx | C3 | 31652 | 3121 | 1.1222 | 5.86 | 2 | 7 | 1000 |  | 9 | 20 |  | 68 | 375 |  |  | 30.8848 | 101.5383 |  | 5.1945 | 13.1724 | 10.8264 | 0.1743 | 0.0493 | 4.0453 | 3 | 0 | 39.3082 | 40.2279 | 47.9798 | 5.3861 | 0.02 | 66.19 | 0.0043 | 0.0054 | 0 | 0.0115 | 0 | 0.1152 | 0 | 0 | 0
MoVTeNbOx | C3 | 31652 | 3121 | 1.1222 | 5.86 | 2 | 8 | 1000 |  | 9 | 20 |  | 68 | 400 |  |  | 55.9294 | 99.8287 |  | 14.7688 | 22.4016 | 21.163 | 0.3834 | 0.074 | 1.591 | 3 | 0 | 58.5817 | 58.5107 | 69.7858 | 2.9309 | 0.0043 | 51.4071 | 0.0021 | 0.0041 | 0 | 0.0086 | 0 | 0.03 | 0 | 0 | 0
MoVTeNbOx | C3 | 31652 | 3121 | 1.1222 | 5.86 | 2 | 9 | 1000 |  | 9 | 20 |  | 68 | 418 |  |  | 79.6228 | 99.0715 |  | 27.1316 | 31.1548 | 31.9278 | 0.4876 | 0.096 | 0.7093 | 3 | 0 | 71.5162 | 71.2483 | 84.9779 | 1.7762 | 0.0011 | 33.8148 | 0.0097 | 0.0035 | 0 | 0.0063 | 0.0007 | 0.0123 | 0 | 0 | 0
MoVTeNbOx | C3 | 31652 | 3121 | 1.1222 | 5.86 | 2 | 10
MoVTeNbOx | C3 | 31652 | 3121 | 1.1222 | 5.86 | 2 | 11 | 1000 |  | 9 | 20 |  | 68 | 418 |  |  | 78.8482 | 98.1072 |  | 27.5991 | 31.4025 | 32.2453 | 0.5004 | 0.0945 | 0.6957 | 3 | 0 | 72.2968 | 71.7623 | 85.591 | 1.747 | 0 | 33.2855 | 0.0093 | 0.0027 | 0 | 0.0059 | 0 | 0.0114 | 0 | 0 | 0
MoVTeNbOx | C3 | 31652 | 3121 | 1.1222 | 5.86 | 2 | 12 | 1000 |  | 9 | 20 |  | 68 | 418 |  |  | 79.0891 | 98.7319 |  | 27.5416 | 31.1928 | 32.0428 | 0.5045 | 0.0955 | 0.7193 | 3 | 0 | 72.4198 | 72.0655 | 85.9526 | 1.7227 | 0.0009 | 33.7045 | 0 | 0 | 0 | 0.0057 | 0 | 0.0112 | 0 | 0 | 0
MoVTeNbOx | C3 | 31652 | 3121 | 1.1222 | 5.86 | 2 | 13 | 1000 |  | 9 | 20 |  | 68 | 418 |  |  | 79.1976 | 100.1471 |  | 28.0135 | 31.4541 | 32.2861 | 0.5029 | 0.0954 | 0.7316 | 3 | 0 | 72.7077 | 72.7478 | 86.7664 | 1.6639 | 0.0009 | 33.2488 | 0 | 0 | 0 | 0.0055 | 0 | 0.0108 | 0 | 0 | 0
MoVTeNbOx | C3 | 31652 | 3121 | 1.1222 | 5.86 | 2 | 14 | 1000 |  | 9 | 20 |  | 68 | 418 |  |  | 80.2213 | 101.9962 |  | 27.9224 | 31.3581 | 32.202 | 0.5026 | 0.0969 | 0.7429 | 3 | 0 | 72.1559 | 72.7008 | 86.7104 | 1.6669 | 0.0011 | 33.4108 | 0 | 0 | 0 | 0.0064 | 0.0012 | 0.0112 | 0 | 0 | 0
MoVTeNbOx | C3 | 31652 | 3121 | 1.1222 | 5.86 | 2 | 15 | 1000 |  | 9 | 20 |  | 68 | 418 |  |  | 80.5175 | 102.2763 |  | 27.7468 | 31.1722 | 31.9988 | 0.5004 | 0.0972 | 0.7564 | 3 | 0 | 72.0807 | 72.7021 | 86.7118 | 1.6656 | 0.0011 | 33.7918 | 0 | 0 | 0 | 0.0054 | 0 | 0.011 | 0 | 0 | 0
MoVTeNbOx | C3 | 31652 | 3121 | 1.1222 | 5.86 | 3 | 16 | 1000 |  | 9 | 20 |  | 68 | 225 |  |  | -0.1809 | 99.9657 |  | 0 | 0.5149 | 0 | 0 | 0 | 2.2257 | 3 | 0 | 1.3093 | 1.2761 | 1.522 | 36.9672 | 1.8286 | 28.3272 | 0 | 0 | 0 | 0 | 0 | 30.1364 | 0 | 0 | 0
MoVTeNbOx | C3 | 31652 | 3121 | 1.1222 | 5.86 | 3 | 17 | 1000 |  | 9 | 20 |  | 68 | 250 |  |  | 0.6979 | 102.6791 |  | 0.0212 | 1.964 | 0.672 | 0 | 0 | 3.6916 | 3 | 0 | 0.0332 | 2.6415 | 3.1505 | 30.7882 | 2.5009 | 38.7972 | 0 | 0 | 0 | 0 | 0 | 21.5861 | 0 | 0 | 0
MoVTeNbOx | C3 | 31652 | 3121 | 1.1222 | 5.86 | 3 | 18 | 1000 |  | 9 | 20 |  | 68 | 275 |  |  | 2.3516 | 102.4798 |  | 0.0574 | 3.069 | 0.9675 | 0 | 0 | 5.8874 | 3 | 0 | 2.6202 | 4.9766 | 5.9357 | 25.6364 | 0.0857 | 51.5463 | 0 | 0 | 0 | 0 | 0 | 12.8077 | 0 | 0 | 0
MoVTeNbOx | C3 | 31652 | 3121 | 1.1222 | 5.86 | 3 | 19 | 1000 |  | 9 | 20 |  | 68 | 300 |  |  | 5.4306 | 101.8034 |  | 0.1601 | 4.1698 | 1.5126 | 0 | 0.0202 | 7.7308 | 3 | 0 | 7.233 | 8.876 | 10.5864 | 19.6296 | 0.0598 | 61.3771 | 0 | 0 | 0 | 0.0118 | 0 | 5.4883 | 0 | 0 | 0
MoVTeNbOx | C3 | 31652 | 3121 | 1.1222 | 5.86 | 3 | 20 | 1000 |  | 9 | 20 |  | 68 | 325 |  |  | 10.1937 | 101.6417 |  | 0.4603 | 5.2566 | 2.5319 | 0.028 | 0.03 | 8.2545 | 3 | 0 | 13.8531 | 15.2446 | 18.1822 | 13.8735 | 0.0228 | 68.3206 | 0 | 0 | 0 | 0.0128 | 0 | 1.6694 | 0 | 0 | 0
MoVTeNbOx | C3 | 31652 | 3121 | 1.1222 | 5.86 | 3 | 21 | 1000 |  | 9 | 20 |  | 68 | 350 |  |  | 17.7855 | 101.9553 |  | 1.5561 | 7.3791 | 5.008 | 0.0796 | 0.0385 | 6.7934 | 3 | 0 | 24.6043 | 26.0513 | 31.0714 | 8.8368 | 0.1637 | 71.294 | 0 | 0 | 0 | 0.0118 | 0 | 0.3952 | 0 | 0 | 0
MoVTeNbOx | C3 | 31652 | 3121 | 1.1222 | 5.86 | 3 | 22 | 1000 |  | 9 | 20 |  | 68 | 375 |  |  | 31.8336 | 104.6983 |  | 5.0382 | 12.3027 | 10.3389 | 0.1941 | 0.0501 | 3.9889 | 3 | 0 | 38.0781 | 40.8571 | 48.7303 | 5.2988 | 0.0212 | 67.6963 | 0 | 0 | 0 | 0.01 | 0 | 0.0991 | 0 | 0 | 0
MoVTeNbOx | C3 | 31652 | 3121 | 1.1222 | 5.86 | 3 | 23 | 1000 |  | 9 | 20 |  | 68 | 400 |  |  | 57.1244 | 102.9135 |  | 15.0045 | 22.1287 | 21.1585 | 0.4155 | 0.0757 | 1.6422 | 3 | 0 | 58.2759 | 59.4574 | 70.9149 | 2.8247 | 0.0039 | 51.7175 | 0 | 0 | 0 | 0.0074 | 0 | 0.026 | 0 | 0 | 0
MoVTeNbOx | C3 | 31652 | 3121 | 1.1222 | 5.86 | 3 | 24 | 1000 |  | 9 | 20 |  | 68 | 418 |  |  | 80.4807 | 101.3578 |  | 27.5391 | 31.3851 | 32.1425 | 0.5215 | 0.0979 | 0.7359 | 3 | 0 | 71.4534 | 71.8354 | 85.6782 | 1.7219 | 0.0011 | 33.3777 | 0 | 0 | 0 | 0.0057 | 0 | 0.0108 | 0 | 0 | 0
MoVTeNbOx | C3 | 31652 | 3121 | 1.1222 | 5.86 | 3 | 25
MoVTeNbOx | C3 | 31652 | 3121 | 1.1222 | 5.86 | 3 | 26
MoVTeNbOx | C3 | 31652 | 3121 | 1.1222 | 5.86 | 3 | 27 | 1000 |  | 9 | 20 |  | 68 | 400 |  |  | 56.2098 | 101.8192 |  | 15.0335 | 22.7535 | 21.7427 | 0.4489 | 0.0784 | 1.5476 | 3 | 0 | 57.2051 | 57.9719 | 69.1431 | 2.9858 | 0.0069 | 50.3963 | 0.0037 | 0.0025 | 0 | 0.0079 | 0 | 0.0259 | 0 | 0 | 0
MoVTeNbOx | C3 | 31652 | 3121 | 1.1222 | 5.86 | 3 | 28 | 1000 |  | 9 | 20 |  | 68 | 375 |  |  | 32.3913 | 103.9298 |  | 5.2158 | 12.5307 | 10.5717 | 0.1961 | 0.0506 | 4.0424 | 3 | 0 | 39.0617 | 41.3663 | 49.3376 | 5.2093 | 0.0222 | 67.2707 | 0 | 0 | 0 | 0.0098 | 0 | 0.0964 | 0 | 0 | 0
MoVTeNbOx | C3 | 31652 | 3121 | 1.1222 | 5.86 | 3 | 29 | 1000 |  | 9 | 20 |  | 68 | 350 |  |  | 17.3417 | 103.5618 |  | 1.5418 | 7.2711 | 4.9521 | 0.0811 | 0.0387 | 6.7651 | 3 | 0 | 23.4713 | 26.1036 | 31.1338 | 8.8239 | 0.1642 | 71.5038 | 0 | 0 | 0 | 0.0116 | 0 | 0.3884 | 0 | 0 | 0
MoVTeNbOx | C3 | 31652 | 3121 | 1.1222 | 5.86 | 3 | 30 | 1000 |  | 9 | 20 |  | 68 | 325 |  |  | 9.6748 | 103.5678 |  | 0.4497 | 5.207 | 2.5108 | 0.0288 | 0.0294 | 8.1659 | 3 | 0 | 11.9845 | 15.0164 | 17.91 | 14.0957 | 0.025 | 68.2427 | 0 | 0 | 0 | 0.013 | 0 | 1.6817 | 0 | 0 | 0
MoVTeNbOx | C3 | 31652 | 3121 | 1.1222 | 5.86 | 3 | 31 | 1000 |  | 9 | 20 |  | 68 | 300 |  |  | 6.2362 | 96.3495 |  | 0.1403 | 4.1 | 1.4497 | 0 | 0.018 | 7.4147 | 3 | 0 | 11.4689 | 8.1119 | 9.675 | 21.0956 | 0.0577 | 60.2295 | 0 | 0 | 0 | 0.0118 | 0 | 5.6229 | 0 | 0 | 0
MoVTeNbOx | C3 | 31652 | 3121 | 1.1222 | 5.86 | 3 | 32 | 1000 |  | 9 | 20 |  | 68 | 275 |  |  | 0.5798 | 102.1371 |  | 0.0455 | 3.0577 | 0.8857 | 0 | 0 | 6.1272 | 3 | 0 | 2.2617 | 4.3032 | 5.1324 | 28.2858 | 0.0962 | 49.0518 | 0 | 0 | 0 | 0 | 0 | 12.4956 | 0 | 0 | 0
MoVTeNbOx | C3 | 31652 | 3121 | 1.1222 | 5.86 | 3 | 33 | 1000 |  | 9 | 20 |  | 68 | 250 |  |  | 0.1215 | 100.4918 |  | 0.0125 | 1.8319 | 0.474 | 0 | 0 | 3.813 | 3 | 0 | 1.7387 | 2.2159 | 2.6429 | 34.0637 | 1.9888 | 36.4536 | 0 | 0 | 0 | 0 | 0 | 21.3748 | 0 | 0 | 0
MoVTeNbOx | C3 | 31652 | 3121 | 1.1222 | 5.86 | 3 | 34 | 1000 |  | 9 | 20 |  | 68 | 225 |  |  | -0.9516 | 101.9004 |  | 0 | 0 | 0 | 0 | 0 | 2.1268 | 3 | 0 | -0.8544 | 1.0231 | 1.2202 | 40.0781 | 1.7229 | 26.2865 | 0 | 0 | 0 | 0 | 0 | 29.7857 | 0 | 0 | 0
MoVTeNbOx | C3 | 31652 | 3121 | 1.1222 | 5.86 | 3 | 35 | 1000 |  | 9 | 20 |  | 68 | 364 |  |  | 21.1568 | 100.2509 |  | 3.0082 | 11.1493 | 8.4162 | 0.1354 | 0.0489 | 5.9007 | 3 | 0 | 29.7926 | 29.9683 | 35.7432 | 7.3801 | 0.0118 | 66.7446 | 0.0089 | 0 | 0 | 0.013 | 0 | 0.1912 | 0 | 0 | 0
MoVTeNbOx | C3 | 31652 | 3121 | 1.1222 | 5.86 | 4 | 36 | 2000 |  | 9 | 20 |  | 68 | 364 |  |  | 7.7641 | 100.8387 |  | 1.9772 | 7.3168 | 4.7643 | 0.0958 | 0.0402 | 5.6826 | 3 | 0 | 19.4815 | 17.3975 | 41.5001 | 14.6814 | 0.1332 | 66.8694 | 0.0177 | 0 | 0 | 0.0263 | 0.0034 | 0.3688 | 0 | 0 | 0
MoVTeNbOx | C3 | 31652 | 3121 | 1.1222 | 5.86 | 4 | 37 | 4000 |  | 9 | 20 |  | 68 | 364 |  |  | 5.4693 | 103.0143 |  | 1.3015 | 4.7933 | 2.6464 | 0.068 | 0.0318 | 4.8848 | 3 | 0 | 10.6853 | 10.309 | 49.1822 | 25.2854 | 0.1895 | 61.3828 | 0.0326 | 0 | 0 | 0.0463 | 0.0066 | 0.6325 | 0 | 0 | 0
MoVTeNbOx | C3 | 31652 | 3121 | 1.1222 | 5.86 | 4 | 38 | 500 |  | 9 | 20 |  | 68 | 364 |  |  | 42.8555 | 101.8008 |  | 4.1624 | 17.1845 | 14.6026 | 0.1855 | 0.0602 | 5.1649 | 3 | 0 | 48.6298 | 47.7984 | 28.5046 | 3.4178 | 0.0109 | 59.2672 | 0.0045 | 0 | 0 | 0.0059 | 0 | 0.0961 | 0 | 0 | 0
MoVTeNbOx | C3 | 31652 | 3121 | 1.1222 | 5.86 | 4 | 39 | 1000 |  | 9 | 20 |  | 68 | 364 |  |  | 21.5709 | 97.3982 |  | 3.0179 | 11.1954 | 8.4778 | 0.1371 | 0.049 | 5.8572 | 3 | 0 | 31.6733 | 29.8464 | 35.5978 | 7.3576 | 0.0124 | 66.7094 | 0 | 0 | 0 | 0.0133 | 0 | 0.1908 | 0 | 0 | 0
MoVTeNbOx | C3 | 31652 | 3121 | 1.1222 | 5.86 | 5 | 40 | 1000 |  | 9 | 20 |  | 67.5 | 364 |  |  | 31.2309 | 100.09 |  | 3.6931 | [5 empty] | 3 | 0.5 | 28.5908 |  | 34.1003
MoVTeNbOx | C3 | 31652 | 3121 | 1.1222 | 5.86 | 5 | 41 | 1000 |  | 9 | 20 |  | 68 | 364 |  |  | 21.3056 | 97.4904 |  | 3.2273 | 11.7488 | 8.9314 | 0.139 | 0.0497 | 6.0103 | 3 | 0 | 32.0457 | 30.2967 | 36.1349 | 7.1495 | 0.0138 | 65.7424 | 0.0106 | 0.0008 | 0 | 0.0128 | 0 | 0.1909 | 0 | 0 | 0
MoVTeNbOx | C3 | 31652 | 3121 | 1.1222 | 5.86 | 6 | 42 | 1000 |  | 6 | 0 |  | 91 | 364 |  |  | 45.594 | 99.8568 |  | 3.6055 | 24.6236 | 21.0018 | 0.2663 | 0.0261 | 0.5136 | 3 | 0 | 14.5163 | 14.3938 | 17.1675 | 14.8493 | 0 | 38.6085 | 0.019 | 0 | 0 | 0.0322 | 0 | 0.0597 | 0 | 0 | 0
MoVTeNbOx | C3 | 31652 | 3121 | 1.1222 | 5.86 | 6 | 43 | 1000 |  | 5 | 0 |  | 85 | 364 |  |  | 57.2488 | 100.9429 |  | 6.8879 | 17.4507 | 15.852 | 0.1418 | 0.028 | 1.2345 | 10 | 0 | 10.0895 | 10.9293 | 43.4513 | 17.6528 | 0.0082 | 47.4012 | 0.0291 | 0.0021 | 0 | 0.0585 | 0.0099 | 0.1313 | 0 | 0 | 0
MoVTeNbOx | C3 | 31652 | 3121 | 1.1222 | 5.86 | 6 | 44 | 1000 |  | 15 | 0 |  | 55 | 364 |  |  | 59.9257 | 100.8291 |  | 16.342 | 15.1325 | 13.9023 | 0.1323 | 0.0484 | 2.1117 | 30 | 0 | 9.1089 | 9.8557 | 117.5491 | 14.284 | 0.0291 | 54.054 | 0.0056 | 0.0036 | 0 | 0.0933 | 0.015 | 0.1849 | 0.0034 | 0 | 0
MoVTeNbOx | C3 | 31652 | 3121 | 1.1222 | 5.86 | 6 | 45 | 1000 |  | 9 | 20 |  | 68 | 364 |  |  | 20.7771 | 99.0575 |  | 3.6357 | 12.9029 | 10.0377 | 0.1491 | 0.0517 | 6.2428 | 3 | 0 | 31.0247 | 30.3686 | 36.2206 | 6.889 | 0.0163 | 63.5025 | 0.0094 | 0 | 0 | 0.0126 | 0 | 0.1861 | 0 | 0 | 0
MoVTeNbOx | C3 | 31652 | 3121 | 1.1222 | 5.86 | 7 | 46 | 1000 |  | 9 | 0 |  | 88 | 364 |  |  | 13.4466 | 100.1071 |  | 4.3295 | 27.3075 | 22.7438 | 0.3216 | 0.0301 | 0.5888 | 3 | 0 | 15.8702 | 15.9603 | 19.0359 | 13.1629 | 0 | 35.7452 | 0.0181 | 0 | 0 | 0.0265 | 0 | 0.0555 | 0 | 0 | 0
MoVTeNbOx | C3 | 31652 | 3121 | 1.1222 | 5.86 | 7 | 47 | 1000 |  | 9 | 20 |  | 68 | 364 |  |  | 22.5386 | 98.9482 |  | 3.7099 | 13.2835 | 10.3226 | 0.1485 | 0.0517 | 6.2195 | 3 | 0 | 30.8681 | 30.1331 | 35.9398 | 6.9388 | 0.0162 | 62.8116 | 0.0096 | 0 | 0 | 0.0117 | 0 | 0.1863 | 0 | 0 | 0
MoVTeNbOx | C3 | 31652 | 3121 | 1.1222 | 5.86 | 8 | 48 | 1000 |  | 9 | 20 |  | 68 | 225 | [11 empty] | 3 | 0
MoVTeNbOx | C3 | 31652 | 3121 | 1.1222 | 5.86 | 8 | 49 | 1000 |  | 5 | 0 |  | 95 | 20 | [11 empty] | 0 | 0
MoVTeNbOx | C4 | 31652 | 3121 | 1.2881 | 5.86 | 1 | 0 | 2000 |  | 5 | 0 |  | 95 | 20 | [28 empty] | 0 | 0
MoVTeNbOx | C4 | 31652 | 3121 | 1.2881 | 5.86 | 2 | 1 | 2000 |  | 20 | 3 |  | 75 | 226.8397 |  |  | 2.2291 | 100.1522 |  | 0.0006 | 0 | 8.3346 |  | 0 | 67.0817 | [5 empty] | 0.3383 |  | 2.5854 | 0.4356 |  |  | 0 | [5 empty] | 2 | 0 | 0.5167 | 0.6805 | 0.0073 | 18.9244 | 0.4653 | 0 | 0.1024 | 0.1154 | 1.6168
MoVTeNbOx | C4 | 31652 | 3121 | 1.2881 | 5.86 | 2 | 2 | 2000 |  | 20 | 3 |  | 75 | 251.4715 |  |  | 1.9514 | 100.9534 |  | 0.0015 | 1.2321 | 11.0513 |  | 0 | 60.6546 | [5 empty] | 0.1774 |  | 5.0734 | 0.8532 |  |  | 0.0141 | [5 empty] | 2 | 0 | 0.316 | 1.2864 | 0.0134 | 18.812 | 0.3818 | 0 | 0.0833 | 0.1592 | 1.5075
MoVTeNbOx | C4 | 31652 | 3121 | 1.2881 | 5.86 | 2 | 3 | 2000 |  | 20 | 3 |  | 75 | 276.1104 |  |  | 0.2354 | 99.4549 |  | 0.0042 | 8.4232 | 15.5858 |  | 0 | 48.4632 | [5 empty] | 0.0878 |  | 6.1351 | 0.2226 |  |  | 0 | [5 empty] | 2 | 0 | 3.1212 | 2.6173 | 0.0272 | 19.4333 | 0.2932 | 0 | 0.0593 | 0.1386 | 1.1579
MoVTeNbOx | C4 | 31652 | 3121 | 1.2881 | 5.86 | 2 | 4 | 2000 |  | 20 | 3 |  | 75 | 300.8304 |  |  | -0.5428 | 103.6844 |  | 0.0063 | 12.2114 | 13.6816 |  | 0 | 42.2627 | [5 empty] | 0.0465 |  | 8.0024 | 0.216 |  |  | 0.002 | [5 empty] | 2 | 0 | 1.1343 | 4.6931 | 0.0459 | 22.2944 | 0.2455 | 0 | 0.0436 | 0.1221 | 0.8719
MoVTeNbOx | C4 | 31652 | 3121 | 1.2881 | 5.86 | 2 | 5 | 2000 |  | 20 | 3 |  | 75 | 325.6919 |  |  | 5.5892 | 94.4383 |  | 0.0173 | 19.2096 | 17.6613 |  | 0 | 27.4865 | [5 empty] | 0.0141 |  | 9.464 | 0.1236 |  |  | 0.002 | [5 empty] | 2 | 0 | 14.6921 | 9.7286 | 0.0982 | 25.1357 | 0.1792 | 0 | 0.0347 | 0.0845 | 0.6049
MoVTeNbOx | C4 | 31652 | 3121 | 1.2881 | 5.86 | 2 | 6 | 2000 |  | 20 | 3 |  | 75 | 350.7493 |  |  | 9.7982 | 92.7337 |  | 0.0473 | 27.407 | 23.0979 |  | 0 | 10.2872 | [5 empty] | 0.0068 |  | 10.8743 | 0.0463 |  |  | 0 | [5 empty] | 2 | 0 | 24.8845 | 19.1304 | 0.2048 | 27.658 | 0.1303 | 0 | 0.0305 | 0.0462 | 0.4156
MoVTeNbOx | C4 | 31652 | 3121 | 1.2881 | 5.86 | 2 | 7 | 2000 |  | 20 | 3 |  | 75 | 376.2735 |  |  | 18.4663 | 102.8337 |  | 0.0926 | 30.7845 | 24.9977 |  | 0 | 2.6963 | [5 empty] | 0 |  | 11.237 | 0.0003 |  |  | 0 | [5 empty] | 2 | 0 | 35.6055 | 37.4627 | 0.3704 | 29.8907 | 0.0799 | 0.0228 | 0.024 | 0.0212 | 0.2454
MoVTeNbOx | C4 | 31652 | 3121 | 1.2881 | 5.86 | 2 | 8 | 2000 |  | 20 | 3 |  | 75 | 402.083 |  |  | 35.2096 | 106.0866 |  | 0.1703 | 33.7179 | 27.1091 |  | 0 | 0.7028 | [5 empty] | 0 |  | 8.3355 | 0.0927 |  |  | 0 | [5 empty] | 2 | 0 | 62.7219 | 64.9319 | 0.6284 | 29.6696 | 0.036 | 0.2005 | 0.0147 | 0.0087 | 0.1125
MoVTeNbOx | C4 | 31652 | 3121 | 1.2881 | 5.86 | 2 | 9 | 2000 |  | 20 | 3 |  | 75 | 402.0544 |  |  | 36.1406 | 105.2488 |  | 0.1639 | 32.7981 | 25.5003 |  | 0 | 0.7393 | [5 empty] | 0 |  | 8.9334 | 0 |  |  | 0 | [5 empty] | 2 | 0 | 61.0297 | 63.0194 | 0.6426 | 31.6557 | 0.0423 | 0.185 | 0.014 | 0.0092 | 0.1227
MoVTeNbOx | C4 | 31652 | 3121 | 1.2881 | 5.86 | 2 | 10 | 2000 |  | 20 | 3 |  | 75 | 402.1816 |  |  | 31.499 | 102.748 |  | 0.1543 | 33.4578 | 25.6504 |  | 0 | 0.6729 | [5 empty] | 0 |  | 8.5346 | 0.0414 |  |  | 0 | [5 empty] | 2 | 0 | 62.8249 | 63.8708 | 0.6015 | 31.2674 | 0.0386 | 0.1936 | 0.0134 | 0.0091 | 0.1207
MoVTeNbOx | C4 | 31652 | 3121 | 1.2881 | 5.86 | 2 | 11 | 2000 |  | 20 | 20 |  | 58 | 402.1348 |  |  | 34.9707 | 98.2187 |  | 0.1582 | 30.0849 | 23.6803 |  | 0 | 2.2147 | [5 empty] | 0 |  | 12.5288 | 0.1226 |  |  | 0 | [5 empty] | 2 | 0 | 65.7462 | 65.1879 | 0.6679 | 31.0279 | 0.0462 | 0.169 | 0.0115 | 0.0083 | 0.1058
MoVTeNbOx | C4 | 31652 | 3121 | 1.2881 | 5.86 | 2 | 12 | 2000 |  | 20 | 20 |  | 58 | 402.1911 |  |  | 32.2783 | 102.0021 |  | 0.163 | 31.08 | 24.4271 |  | 0 | 2.228 | [5 empty] | 0 |  | 11.675 | 0.0287 |  |  | 0 | [5 empty] | 2 | 0 | 63.9133 | 64.9061 | 0.6671 | 30.2036 | 0.047 | 0.1688 | 0.0137 | 0.0091 | 0.119
MoVTeNbOx | C4 | 31652 | 3121 | 1.2881 | 5.86 | 2 | 13 | 2000 |  | 20 | 20 |  | 58 | 402.1156 |  |  | 38.0244 | 110.4728 |  | 0.1548 | 30.6705 | 24.1191 |  | 0 | 2.3175 | [5 empty] | 0 |  | 11.5121 | 0.033 |  |  | 0 | [5 empty] | 2 | 0 | 59.762 | 63.681 | 0.6417 | 30.9965 | 0.0499 | 0.1614 | 0.0134 | 0.0089 | 0.1176
MoVTeNbOx | C4 | 31652 | 3121 | 1.2881 | 5.86 | 2 | 14 | 2000 |  | 20 | 20 |  | 58 | 402.0883 |  |  | 33.6863 | 101.8402 |  | 0.1564 | 30.5002 | 23.9169 |  | 0 | 2.2073 | [5 empty] | 0 |  | 11.5292 | 0 |  |  | 0 | [5 empty] | 2 | 0 | 64.1813 | 64.9162 | 0.6541 | 31.5064 | 0.0467 | 0.1651 | 0.0116 | 0.0085 | 0.1082
MoVTeNbOx | C4 | 31652 | 3121 | 1.2881 | 5.86 | 2 | 15 | 2000 |  | 20 | 3 |  | 75 | 402.1318 |  |  | 32.5841 | 101.3036 |  | 0.1591 | 33.3234 | 24.8056 |  | 0 | 0.6752 | [5 empty] | 0.0028 |  | 8.2839 | 0.042 |  |  | 0 | [5 empty] | 2 | 0 | 62.493 | 63.0586 | 0.6415 | 32.4944 | 0.0419 | 0.1871 | 0.013 | 0.0092 | 0.1215
MoVTeNbOx | C4 | 31652 | 3121 | 1.2881 | 5.86 | 3 | 16 | 2000 |  | 20 | 3 |  | 75 | 226.8246 |  |  | 0.3883 | 102.0364 |  | 0.0002 | 0 | 4.079 |  | 0 | 56.0117 | [5 empty] | 0.6276 |  | 0 | 4.2853 |  |  | 0 | [5 empty] | 2 | 0 | -1.6664 | 0.3709 | 0.0038 | 31.7396 | 0.5345 | 0 | 0.1156 | 0 | 2.6066
MoVTeNbOx | C4 | 31652 | 3121 | 1.2881 | 5.86 | 3 | 17 | 2000 |  | 20 | 3 |  | 75 | 251.4375 |  |  | 1.2835 | 100.5063 |  | 0.0007 | 0 | 9.0477 |  | 0 | 51.3922 | [5 empty] | 0.3233 |  | 1.4576 | 5.8978 |  |  | 0 | [5 empty] | 2 | 0 | 0.1916 | 0.7154 | 0.0072 | 29.0859 | 0.4224 | 0 | 0.0857 | 0.1224 | 2.1651
MoVTeNbOx | C4 | 31652 | 3121 | 1.2881 | 5.86 | 3 | 18 | 2000 |  | 20 | 3 |  | 75 | 276.0665 |  |  | -1.8762 | 96.8532 |  | 0.0017 | 4.9857 | 11.4286 |  | 0 | 46.396 | [5 empty] | 0.1604 |  | 3.5283 | 1.6709 |  |  | 0 | [5 empty] | 2 | 0 | 4.5004 | 1.4195 | 0.0152 | 29.6806 | 0.3586 | 0 | 0.0667 | 0.1286 | 1.5957
MoVTeNbOx | C4 | 31652 | 3121 | 1.2881 | 5.86 | 3 | 19 | 2000 |  | 20 | 3 |  | 75 | 300.7613 |  |  | 0.5047 | 92.472 |  | 0.0043 | 11.2078 | 12.732 |  | 0 | 38.6283 | [5 empty] | 0.0742 |  | 8.5604 | 1.1592 |  |  | 0 | [5 empty] | 2 | 0 | 10.35 | 3.0989 | 0.0336 | 26.0516 | 0.2987 | 0 | 0.0517 | 0.1048 | 1.1314
MoVTeNbOx | C4 | 31652 | 3121 | 1.2881 | 5.86 | 3 | 20 | 2000 |  | 20 | 3 |  | 75 | 325.5849 |  |  | 4.6806 | 96.6268 |  | 0.0113 | 17.9682 | 15.1217 |  | 0 | 25.1327 | [5 empty] | 0.0261 |  | 10.9392 | 0.4335 |  |  | 0 | [5 empty] | 2 | 0 | 10.1263 | 7.0459 | 0.0747 | 29.2773 | 0.2296 | 0 | 0.0416 | 0.075 | 0.7551
MoVTeNbOx | C4 | 31652 | 3121 | 1.2881 | 5.86 | 3 | 21 | 2000 |  | 20 | 3 |  | 75 | 350.6857 |  |  | 6.5482 | 96.3168 |  | 0.0327 | 25.3576 | 19.5282 |  | 0 | 9.6837 | [5 empty] | 0.0106 |  | 12.4213 | 0.2355 |  |  | 0 | [5 empty] | 2 | 0 | 19.1487 | 16.1448 | 0.1677 | 32.04 | 0.1609 | 0 | 0.0337 | 0.0449 | 0.4834
MoVTeNbOx | C4 | 31652 | 3121 | 1.2881 | 5.86 | 3 | 22 | 2000 |  | 20 | 3 |  | 75 | 376.1644 |  |  | 18.4467 | 94.5176 |  | 0.0809 | 29.468 | 22.0826 |  | 0 | 2.6457 | [5 empty] | 0.0023 |  | 11.7607 | 0.257 |  |  | 0 | [5 empty] | 2 | 0 | 37.928 | 34.4072 | 0.3663 | 33.374 | 0.0952 | 0 | 0.0239 | 0.0226 | 0.2681
MoVTeNbOx | C4 | 31652 | 3121 | 1.2881 | 5.86 | 3 | 23 | 2000 |  | 20 | 3 |  | 75 | 402.06 |  |  | 32.5114 | 100.3052 |  | 0.1633 | 33.1123 | 24.8779 |  | 0 | 0.6908 | [5 empty] | 0 |  | 8.3854 | 0.0603 |  |  | 0 | [5 empty] | 2 | 0 | 61.828 | 62.0183 | 0.6562 | 32.4993 | 0.0428 | 0.184 | 0.0135 | 0.0092 | 0.1244
MoVTeNbOx | C4 | 31652 | 3121 | 1.2881 | 5.86 | 3 | 24 | 2000 |  | 20 | 3 |  | 75 | 401.989 |  |  | 34.8752 | 105.3296 |  | 0.1532 | 32.8543 | 24.7011 |  | 0 | 0.6995 | [5 empty] | 0 |  | 8.4387 | 0.0657 |  |  | 0 | [5 empty] | 2 | 0 | 59.7943 | 61.8922 | 0.6201 | 32.8669 | 0.0434 | 0.1841 | 0.0136 | 0.0092 | 0.1234
MoVTeNbOx | C4 | 31652 | 3121 | 1.2881 | 5.86 | 3 | 25 | 2000 |  | 20 | 3 |  | 75 | 402.1212 |  |  | 30.2735 | 102.9784 |  | 0.1589 | 33.2123 | 24.8792 |  | 0 | 0.6821 | [5 empty] | 0 |  | 8.2838 | 0.0525 |  |  | 0 | [5 empty] | 2 | 0 | 60.9988 | 62.2058 | 0.6387 | 32.5124 | 0.0433 | 0.1858 | 0.0139 | 0.0094 | 0.1254
MoVTeNbOx | C4 | 31652 | 3121 | 1.2881 | 5.86 | 3 | 26 | 2000 |  | 20 | 3 |  | 75 | 402.1453 |  |  | 30.6787 | 100.7242 |  | 0.1623 | 33.4755 | 24.9012 |  | 0 | 0.6769 | [5 empty] | 0 |  | 8.1599 | 0.0391 |  |  | 0 | [5 empty] | 2 | 0 | 62.2849 | 62.6688 | 0.6519 | 32.3724 | 0.042 | 0.1859 | 0.0137 | 0.0093 | 0.1239
MoVTeNbOx | C4 | 31652 | 3121 | 1.2881 | 5.86 | 3 | 27 | 2000 |  | 20 | 3 |  | 75 | 402.0456 |  |  | 31.7061 | 99.9938 |  | 0.1592 | 32.6073 | 24.3046 |  | 0 | 0.7198 | [5 empty] | 0 |  | 8.5253 | 0.087 |  |  | 0 | [5 empty] | 2 | 0 | 61.4152 | 61.4289 | 0.6551 | 33.3858 | 0.0449 | 0.1817 | 0.0134 | 0.0092 | 0.1209
MoVTeNbOx | C4 | 31652 | 3121 | 1.2881 | 5.86 | 3 | 28 | 2000 |  | 20 | 3 |  | 75 | 376.1609 |  |  | 13.3167 | 100.5955 |  | 0.0771 | 29.229 | 21.8262 |  | 0 | 2.725 | [5 empty] | 0.0021 |  | 11.8367 | 0.1405 |  |  | 0 | [5 empty] | 2 | 0 | 34.0099 | 34.4945 | 0.3534 | 33.829 | 0.0969 | 0 | 0.0229 | 0.0228 | 0.2689
MoVTeNbOx | C4 | 31652 | 3121 | 1.2881 | 5.86 | 3 | 29 | 2000 |  | 20 | 3 |  | 75 | 350.6145 |  |  | 8.795 | 101.1581 |  | 0.0323 | 25.4693 | 19.3501 |  | 0 | 9.5075 | [5 empty] | 0.0049 |  | 12.3521 | 0.272 |  |  | 0 | [5 empty] | 2 | 0 | 15.354 | 16.405 | 0.1667 | 32.3054 | 0.1627 | 0 | 0.0357 | 0.0449 | 0.4957
MoVTeNbOx | C4 | 31652 | 3121 | 1.2881 | 5.86 | 3 | 30 | 2000 |  | 20 | 3 |  | 75 | 325.5089 |  |  | -0.8331 | 97.0015 |  | 0.0122 | 17.8632 | 15.749 |  | 0 | 24.1156 | [5 empty] | 0.0299 |  | 10.8606 | 0.7955 |  |  | 0 | [5 empty] | 2 | 0 | 10.0381 | 7.3223 | 0.0773 | 29.4678 | 0.2276 | 0 | 0.0433 | 0.0736 | 0.7738
MoVTeNbOx | C4 | 31652 | 3121 | 1.2881 | 5.86 | 3 | 31 | 2000 |  | 20 | 3 |  | 75 | 300.6862 |  |  | -2.5446 | 96.1771 |  | 0.0038 | 10.5797 | 11.0733 |  | 0 | 38.1815 | [5 empty] | 0.0574 |  | 8.8439 | 2.5726 |  |  | 0 | [5 empty] | 2 | 0 | 6.8153 | 3.1516 | 0.0341 | 27.0987 | 0.3067 | 0 | 0.0535 | 0.0991 | 1.1336
MoVTeNbOx | C4 | 31652 | 3121 | 1.2881 | 5.86 | 3 | 32 | 2000 |  | 20 | 3 |  | 75 | 276.0003 |  |  | -1.4633 | 95.9574 |  | 0.0018 | 1.1423 | 12.1841 |  | 0 | 45.799 | [5 empty] | 2.3987 |  | 4.8201 | 4.6501 |  |  | 0 | [5 empty] | 2 | 0 | 5.3964 | 1.4297 | 0.0152 | 26.7449 | 0.3823 | 0 | 0.0732 | 0.1146 | 1.6906
MoVTeNbOx | C4 | 31652 | 3121 | 1.2881 | 5.86 | 3 | 33 | 2000 |  | 20 | 3 |  | 75 | 251.3729 |  |  | 2.6243 | 98.0041 |  | 0.0003 | 0 | 4.3932 |  | 0 | 52.0159 | [5 empty] | 0.8243 |  | 1.3699 | 7.5408 |  |  | 0 | [5 empty] | 2 | 0 | 2.6138 | 0.6483 | 0.0065 | 30.8847 | 0.4532 | 0 | 0.0906 | 0.1167 | 2.3106
MoVTeNbOx | C4 | 31652 | 3121 | 1.2881 | 5.86 | 3 | 34 | 2000 |  | 20 | 3 |  | 75 | 226.81 |  |  | 2.4337 | 99.883 |  | 0.0011 | 0 | 23.7165 |  | 0 | 42.4333 | [5 empty] | 2.1272 |  | 0 | 9.6617 |  |  | 0 | [5 empty] | 2 | 0 | 0.5616 | 0.4551 | 0.0048 | 18.7845 | 0.3975 | 0 | 0.0868 | 0.7984 | 1.9941
MoVTeNbOx | C4 | 31652 | 3121 | 1.2881 | 5.86 | 4 | 35 | 2000 |  | 20 | 3 |  | 75 | 376.3106 |  |  | 16.6961 | 99.8172 |  | 0.0777 | 29.5051 | 21.9446 |  | 0 | 2.6273 | [5 empty] | 0.0244 |  | 11.8111 | 0.2241 |  |  | 0 | [5 empty] | 2 | 0 | 34.1582 | 34.1133 | 0.3539 | 33.4371 | 0.0977 | 0 | 0.0232 | 0.0347 | 0.2706
MoVTeNbOx | C4 | 31652 | 3121 | 1.2881 | 5.86 | 4 | 36 | 4000 |  | 20 | 3 |  | 75 | 376.6035 |  |  | 10.7653 | 93.9761 |  | 0.0921 | 28.0266 | 20.7558 |  | 0 | 4.0445 | [5 empty] | 0.1095 |  | 13.3149 | 0.3003 |  |  | 0 | [5 empty] | 2 | 0 | 24.4145 | 19.694 | 0.4437 | 32.5352 | 0.2011 | 0 | 0.0508 | 0.0885 | 0.5727
MoVTeNbOx | C4 | 31652 | 3121 | 1.2881 | 5.86 | 4 | 37 | 8000 |  | 20 | 3 |  | 75 | 377.043 |  |  | 5.4922 | 98.5121 |  | 0.1319 | 25.1615 | 18.8158 |  | 0 | 6.4813 | [5 empty] | 0.0666 |  | 14.3287 | 0.4143 |  |  | 0 | [5 empty] | 2 | 0 | 12.6308 | 11.4122 | 0.7009 | 33.1799 | 0.3937 | 0 | 0.0914 | 0.0731 | 0.9938
MoVTeNbOx | C4 | 31652 | 3121 | 1.2881 | 5.86 | 4 | 38 | 1000 |  | 20 | 3 |  | 75 | 376.041 |  |  | 29.6845 | 100.3168 |  | 0.0704 | 31.2525 | 23.8981 |  | 0 | 1.6379 | [5 empty] | 0.033 |  | 9.0708 | 0.0957 |  |  | 0 | [5 empty] | 2 | 0 | 55.6568 | 55.8897 | 0.2947 | 33.7006 | 0.0402 | 0.1135 | 0.0118 | 0.0267 | 0.1192
MoVTeNbOx | C4 | 31652 | 3121 | 1.2881 | 5.86 | 4 | 39 | 2000 |  | 20 | 3 |  | 75 | 376.2921 |  |  | 16.6116 | 102.6315 |  | 0.0738 | 29.6784 | 22.1675 |  | 0 | 2.4885 | [5 empty] | 0.073 |  | 11.4899 | 0.2918 |  |  | 0 | [5 empty] | 2 | 0 | 32.5979 | 34.4596 | 0.3329 | 33.3506 | 0.0946 | 0 | 0.0259 | 0.0596 | 0.2801
MoVTeNbOx | C4 | 31652 | 3121 | 1.2881 | 5.86 | 5 | 40 | 2000 |  | 20 | 3 |  | 74.5 | 376.7008 |  |  | 29.3079 | 139.474 |  | 0.0898 | 27.9602 | 21.3411 |  | 0 | 1.992 | [5 empty] | 0.0024 |  | 10.6055 | 0.0034 |  |  | 0 | [5 empty] | 2 | 0.5 | 24.1404 | 45.7393 | 0.222 | 37.5466 | 0.2595 | 0.0732 | 0.0179 | 0.0161 | 0.1821
MoVTeNbOx | C4 | 31652 | 3121 | 1.2881 | 5.86 | 5 | 41 | 2000 |  | 20 | 3 |  | 75 | 376.2749 |  |  | 12.4151 | 97.7749 |  | 0.0808 | 29.9165 | 22.3054 |  | 0 | 2.4601 | [5 empty] | 0.1138 |  | 11.2878 | 0.3117 |  |  | 0 | [5 empty] | 2 | 0 | 35.9667 | 34.6268 | 0.3624 | 33.1348 | 0.0951 | 0 | 0.0261 | 0.0713 | 0.2775
MoVTeNbOx | C4 | 31652 | 3121 | 1.2881 | 5.86 | 6 | 42 | 2000 |  | 5 | 3 |  | 90 | 375.9631 |  |  | 52.0481 | 99.2437 |  | 0.059 | 25.9175 | 19.7893 |  | 0 | 2.0302 | [5 empty] | 0.0964 |  | 12.8644 | 0.2612 |  |  | 0 | [5 empty] | 2 | 0 | 29.1661 | 28.6991 | 0.2979 | 38.3677 | 0.1625 | 0 | 0.0703 | 0.0921 | 0.3484
MoVTeNbOx | C4 | 31652 | 3121 | 1.2881 | 5.86 | 6 | 43 | 2000 |  | 5 | 3 |  | 82 | 376.6874 |  |  | 99.8493 | 92.9053 |  | 0.126 | 20.9149 | 21.0104 |  | 0.0612 | 6.313 | [5 empty] | 0.0243 |  | 10.7108 | 0.1671 |  |  | 0 | [5 empty] | 10 | 0 | 16.0875 | 9.7308 | 0.5996 | 38.549 | 1.0836 | 0 | 0.4446 | 0.1172 | 0.6039
MoVTeNbOx | C4 | 31652 | 3121 | 1.2881 | 5.86 | 6 | 44 | 2000 |  | 20 | 3 |  | 67 | 379.5845 |  |  | 53.498 | 99.7519 |  | 0.2594 | 27.2314 | 21.6176 |  | 0.0484 | 4.0314 | [5 empty] | 0.0343 |  | 10.2412 | 0.078 |  |  | 0 | [5 empty] | 10 | 0 | 19.7691 | 19.6216 | 1.1998 | 36.038 | 0.2008 | 0.0629 | 0.0437 | 0.0445 | 0.3278
MoVTeNbOx | C4 | 31652 | 3121 | 1.2881 | 5.86 | 6 | 45 | 2000 |  | 20 | 3 |  | 75 | 376.1899 |  |  | 18.9311 | 105.7656 |  | 0.0801 | 32.9809 | 24.6339 |  | 0 | 2.1595 | [5 empty] | 0.0198 |  | 8.8624 | 0.3693 |  |  | 0 | [5 empty] | 2 | 0 | 28.3084 | 32.2783 | 0.3253 | 30.6743 | 0.0722 | 0 | 0.0106 | 0.0206 | 0.1965
MoVTeNbOx | C4 | 31652 | 3121 | 1.2881 | 5.86 | 7 | 46 | 2000 |  | 20 | 0 |  | 78 | 376.1973 |  |  | 9.5223 | 100.1651 |  | 0.0809 | 34.3918 | 25.1652 |  | 0 | 0.9192 | [5 empty] | 0.0812 |  | 6.5182 | 0.4054 |  |  | 0 | [5 empty] | 2 | 0 | 31.2506 | 31.4148 | 0.3215 | 32.0327 | 0.0746 | 0.1129 | 0.0114 | 0.0857 | 0.2017
MoVTeNbOx | C4 | 31652 | 3121 | 1.2881 | 5.86 | 7 | 47 | 2000 |  | 20 | 20 |  | 58 | 376.2478 |  |  | 14.7844 | 100.2184 |  | 0.0773 | 27.8751 | 20.9257 |  | 0 | 9.1933 | [5 empty] | 0.1115 |  | 12.1017 | 0.3592 |  |  | 0 | [5 empty] | 2 | 0 | 34.9431 | 35.2489 | 0.3694 | 29.0488 | 0.0747 | 0 | 0.0125 | 0.0956 | 0.2019
MoVTeNbOx | C4 | 31652 | 3121 | 1.2881 | 5.86 | 7 | 48 | 2000 |  | 20 | 3 |  | 75 | 376.2075 |  |  | 12.2475 | 100.956 |  | 0.0823 | 32.9061 | 24.5544 |  | 0 | 2.1092 | [5 empty] | 0.1318 |  | 8.9555 | 0.2128 |  |  | 0 | [5 empty] | 2 | 0 | 32.548 | 33.2862 | 0.335 | 30.7457 | 0.0687 | 0 | 0.0129 | 0.0885 | 0.2144
MoVTeNbOx | C4 | 31652 | 3121 | 1.2881 | 5.86 | 8 | 49 | 2000 |  | 20 | 3 |  | 75 | 225 | [28 empty] | 2 | 0
MoVTeNbOx | C4 | 31652 | 3121 | 1.2881 | 5.86 | 8 | 50 | 2000 |  | 5 | 0 |  | 95 | 20 | [28 empty] | 0 | 0
SmMnO3 | C2 | 30869 | 2498 | 0.407 | 7.74 | 1 | 0 | 1000 | 0 | 5 | 0 | 0 | 95 | 20
SmMnO3 | C2 | 30869 | 2498 | 0.407 | 7.74 | 2 | 1 | 1000 | 3 | 9 | 0 | 0 | 88 | 225 | 2.5586 | 2.5849 | 3.3241 | 100.229 | 0.0601 | 0.0601 | 0 | 100 |  | 0 | 0
SmMnO3 | C2 | 30869 | 2498 | 0.407 | 7.74 | 2 | 2 | 1000 | 3 | 9 | 0 | 0 | 88 | 250 | 5.8994 | 6.0935 | 7.6497 | 100.2067 | 0.1418 | 0.1418 | 0 | 100 |  | 0 | 0
SmMnO3 | C2 | 30869 | 2498 | 0.407 | 7.74 | 2 | 3 | 1000 | 3 | 9 | 0 | 0 | 88 | 275 | 12.1543 | 12.6598 | 15.3633 | 100.5791 | 0.2936 | 0.2934 | 0 | 99.918 |  | 0.082 | 0
SmMnO3 | C2 | 30869 | 2498 | 0.407 | 7.74 | 2 | 4 | 1000 | 3 | 9 | 0 | 0 | 88 | 300 | 22.8035 | 23.985 | 28.6585 | 101.5542 | 0.5578 | 0.5557 | 0 | 99.6195 |  | 0.3779 | 0.0026
SmMnO3 | C2 | 30869 | 2498 | 0.407 | 7.74 | 2 | 5 | 1000 | 3 | 9 | 0 | 0 | 88 | 325 | 39.0224 | 40.4889 | 48.4088 | 102.4642 | 0.941 | 0.9371 | 0 | 99.5944 |  | 0.4056 | 0
SmMnO3 | C2 | 30869 | 2498 | 0.407 | 7.74 | 2 | 6 | 1000 | 3 | 9 | 0 | 0 | 88 | 350 | 57.3905 | 58.8528 | 70.7206 | 103.5534 | 1.3674 | 1.363 | 0 | 99.6737 |  | 0.3263 | 0
SmMnO3 | C2 | 30869 | 2498 | 0.407 | 7.74 | 2 | 7 | 1000 | 3 | 9 | 0 | 0 | 88 | 375 | 73.0784 | 74.1365 | 89.4264 | 104.0906 | 1.7124 | 1.7084 | 0 | 99.7662 |  | 0.2336 | 0.0002
SmMnO3 | C2 | 30869 | 2498 | 0.407 | 7.74 | 2 | 8 | 1000 | 3 | 9 | 0 | 0 | 88 | 375 | 72.6536 | 73.7858 | 88.8463 | 104.3187 | 1.7141 | 1.7099 | 0 | 99.7513 |  | 0.2487 | 0
SmMnO3 | C2 | 30869 | 2498 | 0.407 | 7.74 | 2 | 9 | 1000 | 3 | 9 | 0 | 0 | 88 | 375 | 72.6745 | 73.5974 | 88.7817 | 103.4946 | 1.7321 | 1.7277 | 0 | 99.7425 |  | 0.2575 | 0
SmMnO3 | C2 | 30869 | 2498 | 0.407 | 7.74 | 2 | 10 | 1000 | 3 | 9 | 0 | 0 | 88 | 375 | 59.2676 | 60.0657 | 75.2616 | 101.9979 | 1.3362 | 1.3267 | 0 | 99.2949 |  | 0.7051 | 0
SmMnO3 | C2 | 30869 | 2498 | 0.407 | 7.74 | 2 | 11 | 1000 | 3 | 9 | 20 | 0 | 68 | 375 | 58.2722 | 58.4922 | 73.9898 | 100.53 | 1.2657 | 1.2558 | 0 | 99.2134 |  | 0.7792 | 0.0074
SmMnO3 | C2 | 30869 | 2498 | 0.407 | 7.74 | 2 | 12 | 1000 | 3 | 9 | 20 | 0 | 68 | 375 | 57.8672 | 58.4717 | 74.2968 | 101.4509 | 1.2281 | 1.2182 | 0 | 99.1946 |  | 0.7916 | 0.0138
SmMnO3 | C2 | 30869 | 2498 | 0.407 | 7.74 | 2 | 13 | 1000 | 3 | 9 | 20 | 0 | 68 | 375 | 59.276 | 56.6596 | 72.0627 | 98.7356 | 1.2002 | 1.1899 | 0 | 99.1449 |  | 0.8407 | 0.0144
SmMnO3 | C2 | 30869 | 2498 | 0.407 | 7.74 | 2 | 14 | 1000 | 3 | 9 | 0 | 0 | 88 | 375 | 73.4398 | 74.4596 | 89.6878 | 103.9926 | 1.7291 | 1.7242 | 0 | 99.7204 |  | 0.2796 | 0
SmMnO3 | C2 | 30869 | 2498 | 0.407 | 7.74 | 3 | 15 | 1000 | 3 | 9 | 0 | 0 | 88 | 225 | 1.9661 | 2.1108 | 2.8683 | 100.1478 | 0.0489 | 0.0489 | 0 | 100 |  | 0 | 0
SmMnO3 | C2 | 30869 | 2498 | 0.407 | 7.74 | 3 | 16 | 1000 | 3 | 9 | 0 | 0 | 88 | 250 | 5.1232 | 5.2445 | 6.6813 | 100.1281 | 0.1213 | 0.1213 | 0 | 100 |  | 0 | 0
SmMnO3 | C2 | 30869 | 2498 | 0.407 | 7.74 | 3 | 17 | 1000 | 3 | 9 | 0 | 0 | 88 | 275 | 12.5404 | 13.3139 | 15.9808 | 100.8992 | 0.3063 | 0.305 | 0 | 99.5724 |  | 0.4276 | 0
SmMnO3 | C2 | 30869 | 2498 | 0.407 | 7.74 | 3 | 18 | 1000 | 3 | 9 | 0 | 0 | 88 | 300 | 20.8787 | 22.0012 | 26.0168 | 101.439 | 0.5193 | 0.5159 | 0 | 99.3465 |  | 0.6535 | 0
SmMnO3 | C2 | 30869 | 2498 | 0.407 | 7.74 | 3 | 19 | 1000 | 3 | 9 | 0 | 0 | 88 | 325 | 36.9807 | 38.2782 | 45.6614 | 102.1023 | 0.8883 | 0.883 | 0 | 99.3986 |  | 0.6014 | 0
SmMnO3 | C2 | 30869 | 2498 | 0.407 | 7.74 | 3 | 20 | 1000 | 3 | 9 | 0 | 0 | 88 | 350 | 56.1842 | 57.583 | 68.8586 | 103.2972 | 1.3447 | 1.3387 | 0 | 99.5528 |  | 0.4472 | 0
SmMnO3 | C2 | 30869 | 2498 | 0.407 | 7.74 | 3 | 21 | 1000 | 3 | 9 | 0 | 0 | 88 | 375 | 73.5279 | 74.6082 | 89.5552 | 104.2543 | 1.7449 | 1.7401 | 0 | 99.7229 |  | 0.2771 | 0
SmMnO3 | C2 | 30869 | 2498 | 0.407 | 7.74 | 3 | 22 | 1000 | 3 | 9 | 0 | 0 | 88 | 375 | 73.3379 | 74.3683 | 89.4634 | 104.0182 | 1.7328 | 1.7279 | 0 | 99.7174 |  | 0.2826 | 0
SmMnO3 | C2 | 30869 | 2498 | 0.407 | 7.74 | 3 | 23 | 1000 | 3 | 9 | 0 | 0 | 88 | 375 | 73.1575 | 74.2781 | 89.1058 | 104.3562 | 1.7494 | 1.7444 | 0 | 99.7156 |  | 0.2844 | 0
SmMnO3 | C2 | 30869 | 2498 | 0.407 | 7.74 | 3 | 24 | 1000 | 3 | 9 | 0 | 0 | 88 | 375 | 73.0072 | 74.2793 | 89.3118 | 104.9458 | 1.7094 | 1.7046 | 0 | 99.7172 |  | 0.2828 | 0
SmMnO3 | C2 | 30869 | 2498 | 0.407 | 7.74 | 3 | 25 | 1000 | 3 | 9 | 0 | 0 | 88 | 375 | 75.4727 | 74.1475 | 89.3088 | 94.8724 | 1.7206 | 1.7161 | 0 | 99.737 |  | 0.263 | 0
SmMnO3 | C2 | 30869 | 2498 | 0.407 | 7.74 | 3 | 26 | 1000 | 3 | 9 | 0 | 0 | 88 | 375 | 73.3474 | 74.1943 | 89.2214 | 103.2799 | 1.736 | 1.731 | 0 | 99.715 |  | 0.285 | 0
SmMnO3 | C2 | 30869 | 2498 | 0.407 | 7.74 | 3 | 27 | 1000 | 3 | 9 | 0 | 0 | 88 | 375 | 72.7996 | 73.9393 | 89.1414 | 104.3735 | 1.7301 | 1.7251 | 0 | 99.7089 |  | 0.2911 | 0
SmMnO3 | C2 | 30869 | 2498 | 0.407 | 7.74 | 3 | 28 | 1000 | 3 | 9 | 0 | 0 | 88 | 350 | 55.1188 | 56.5268 | 67.9286 | 103.239 | 1.3254 | 1.3193 | 0 | 99.5376 |  | 0.4624 | 0
SmMnO3 | C2 | 30869 | 2498 | 0.407 | 7.74 | 3 | 29 | 1000 | 3 | 9 | 0 | 0 | 88 | 325 | 35.9107 | 37.204 | 44.5053 | 102.0596 | 0.8693 | 0.8638 | 0 | 99.3749 |  | 0.6251 | 0
SmMnO3 | C2 | 30869 | 2498 | 0.407 | 7.74 | 3 | 30 | 1000 | 3 | 9 | 0 | 0 | 88 | 300 | 20.3922 | 21.3904 | 25.5043 | 101.2696 | 0.5053 | 0.5019 | 0 | 99.3162 |  | 0.6838 | 0
SmMnO3 | C2 | 30869 | 2498 | 0.407 | 7.74 | 3 | 31 | 1000 | 3 | 9 | 0 | 0 | 88 | 275 | 9.8283 | 10.963 | 13.2673 | 101.2745 | 0.2553 | 0.2543 | 0 | 99.5825 |  | 0.4175 | 0
SmMnO3 | C2 | 30869 | 2498 | 0.407 | 7.74 | 3 | 32 | 1000 | 3 | 9 | 0 | 0 | 88 | 250 | 4.5358 | 5.0097 | 6.3614 | 100.4991 | 0.1162 | 0.1162 | 0 | 100 |  | 0 | 0
SmMnO3 | C2 | 30869 | 2498 | 0.407 | 7.74 | 3 | 33 | 1000 | 3 | 9 | 0 | 0 | 88 | 225 | 8.5483 | 1.954 | 2.8289 | 98.5518 | 0.0455 | 0.0455 | 0 | 100 |  | 0 | 0
SmMnO3 | C2 | 30869 | 2498 | 0.407 | 7.74 | 3 | 34 | 1000 | 3 | 9 | 0 | 0 | 88 | 300 | 22.0605 | 21.5574 | 25.7016 | 99.3571 | 0.5032 | 0.4999 | 0 | 99.3325 |  | 0.6675 | 0
SmMnO3 | C2 | 30869 | 2498 | 0.407 | 7.74 | 4 | 35 | 2000 | 3 | 9 | 0 | 0 | 88 | 300 | 12.8049 | 13.3164 | 15.6435 | 100.5901 | 0.6018 | 0.5954 | 0 | 98.9284 |  | 1.0716 | 0
SmMnO3 | C2 | 30869 | 2498 | 0.407 | 7.74 | 4 | 36 | 5000 | 3 | 9 | 0 | 0 | 88 | 300 | -17.2044 | 6.4636 | -21.3474 | 125.2963 | 0.6245 | 0.6152 | 0 | 98.5181 |  | 1.4819 | 0
SmMnO3 | C2 | 30869 | 2498 | 0.407 | 7.74 | 4 | 37 | 500 | 3 | 9 | 0 | 0 | 88 | 300 | 27.61 | 30.833 | 40.8819 | 104.6579 | 0.3542 | 0.3524 | 0 | 99.4985 |  | 0.5015 | 0
SmMnO3 | C2 | 30869 | 2498 | 0.407 | 7.74 | 4 | 38 | 1000 | 3 | 9 | 0 | 0 | 88 | 300 | 17.8663 | 21.4613 | 25.9127 | 104.578 | 0.4988 | 0.4953 | 0 | 99.3021 |  | 0.6979 | 0
SmMnO3 | C2 | 30869 | 2498 | 0.407 | 7.74 | 5 | 39 | 1000 | 3 | 9 | 0 | 0.5 | 87.5 | 300 | 14.516 |  | 35.4363
SmMnO3 | C2 | 30869 | 2498 | 0.407 | 7.74 | 5 | 40 | 1000 | 3 | 9 | 0 | 0 | 88 | 300 | 20.6629 | 21.6329 | 25.6763 | 101.2377 | 0.5069 | 0.5033 | 0 | 99.3018 |  | 0.6982 | 0
SmMnO3 | C2 | 30869 | 2498 | 0.407 | 7.74 | 6 | 41 | 1000 | 3 | 6 | 0 | 0 | 91 | 300 | 18.2212 | 18.9987 | 34.6503 | 100.9599 | 0.4457 | 0.4418 | 0 | 99.1187 |  | 0.8813 | 0
SmMnO3 | C2 | 30869 | 2498 | 0.407 | 7.74 | 6 | 42 | 1000 | 10 | 5 | 0 | 0 | 85 | 300 | 8.1808 | 9.6754 | 66.9786 | 101.6547 | 0.769 | 0.7448 | 0 | 96.852 |  | 3.148 | 0
SmMnO3 | C2 | 30869 | 2498 | 0.407 | 7.74 | 6 | 43 | 1000 | 30 | 15 | 0 | 0 | 55 | 300 | 4.6666 | 8.5519 | 53.7848 | 104.2486 | 1.9317 | 1.8632 | 0 | 96.4531 |  | 3.5332 | 0.0137
SmMnO3 | C2 | 30869 | 2498 | 0.407 | 7.74 | 6 | 44 | 1000 | 3 | 9 | 0 | 0 | 88 | 300 | 20.7197 | 21.7688 | 26.4062 | 101.3412 | 0.5019 | 0.4984 | 0 | 99.302 |  | 0.698 | 0
SmMnO3 | C2 | 30869 | 2498 | 0.407 | 7.74 | 7 | 45 | 1000 | 3 | 9 | 20 | 0 | 68 | 300 | 5.3224 | 7.8738 | 9.243 | 102.7687 | 0.1954 | 0.1884 | 0 | 96.3892 |  | 2.9713 | 0.6395
SmMnO3 | C2 | 30869 | 2498 | 0.407 | 7.74 | 7 | 46 | 1000 | 3 | 9 | 0 | 0 | 88 | 300 | 25.7777 | 23.625 | 28.3726 | 97.185 | 0.5465 | 0.543 | 0 | 99.3632 |  | 0.6368 | 0
SmMnO3 | C2 | 30869 | 2498 | 0.407 | 7.74 | 8 | 47 | 1000 | 3 | 9 | 0 | 0 | 88 | 225
SmMnO3 | C2 | 30869 | 2498 | 0.407 | 7.74 | 8 | 48 | 1000 | 0 | 5 | 0 | 0 | 95 | 20
SmMnO3 | C3 | 30869 | 2498 | 0.0872 | 7.74 | 1 | 0 | 1000 |  | 5 | 0 |  | 95 | 20 | [11 empty] | 0 | 0
SmMnO3 | C3 | 30869 | 2498 | 0.0872 | 7.74 | 2 | 1 | 1000 |  | 9 | 20 |  | 68 | 225.0323 |  |  | 0.3514 | 100.6278 |  | 10.5721 | 0 | 53.0497 | 0 | 0 | 0 | 3 | 0 | 0.6787 | 1.2983 | 19.9286 | 46.9503 | 0 | 0 | 0 | 0 | 0 | 0 | 0 | 0 | 0 | 0 | 0
SmMnO3 | C3 | 30869 | 2498 | 0.0872 | 7.74 | 2 | 2 | 1000 |  | 9 | 20 |  | 68 | 249.9956 |  |  | 4.1222 | 99.6696 |  | 40.193 | 0 | 65.7796 | 0 | 0 | 0 | 3 | 0 | 4.298 | 3.9808 | 61.1026 | 34.2204 | 0 | 0 | 0 | 0 | 0 | 0 | 0 | 0 | 0 | 0 | 0
SmMnO3 | C3 | 30869 | 2498 | 0.0872 | 7.74 | 2 | 3 | 1000 |  | 9 | 20 |  | 68 | 275.0124 |  |  | 13.3033 | 99.7776 |  | 109.7342 | 0 | 76.9441 | 0 | 0.0584 | 0 | 3 | 0 | 9.4931 | 9.2914 | 142.6155 | 22.9975 | 0 | 0 | 0 | 0 | 0 | 0 | 0 | 0 | 0 | 0 | 0
SmMnO3 | C3 | 30869 | 2498 | 0.0872 | 7.74 | 2 | 4 | 1000 |  | 9 | 20 |  | 68 | 299.9716 |  |  | 34.1493 | 97.932 |  | 274.6816 | 0 | 87.5744 | 0 | 0.0621 | 0 | 3 | 0 | 22.0801 | 20.4346 | 313.655 | 12.3634 | 0 | 0 | 0 | 0 | 0 | 0 | 0 | 0 | 0 | 0 | 0
SmMnO3 | C3 | 30869 | 2498 | 0.0872 | 7.74 | 2 | 5 | 1000 |  | 9 | 20 |  | 68 | 325.0052 |  |  | 70.0022 | 98.6047 |  | 559.855 | 0 | 93.6297 | 0 | 0.0655 | 0 | 3 | 0 | 39.808 | 38.9562 | 597.9457 | 6.3048 | 0 | 0 | 0 | 0 | 0 | 0 | 0 | 0 | 0 | 0 | 0
SmMnO3 | C3 | 30869 | 2498 | 0.0872 | 7.74 | 2 | 6 | 1000 |  | 9 | 20 |  | 68 | 328.9815 |  |  | 70.2476 | 98.4528 |  | 561.1513 | 0 | 93.2841 | 0 | 0.0696 | 0 | 3 | 0 | 40.1319 | 39.1911 | 601.5511 | 6.6464 | 0 | 0 | 0 | 0 | 0 | 0 | 0 | 0 | 0 | 0 | 0
SmMnO3 | C3 | 30869 | 2498 | 0.0872 | 7.74 | 2 | 7
SmMnO3 | C3 | 30869 | 2498 | 0.0872 | 7.74 | 2 | 8
SmMnO3 | C3 | 30869 | 2498 | 0.0872 | 7.74 | 2 | 9
SmMnO3 | C3 | 30869 | 2498 | 0.0872 | 7.74 | 2 | 10
SmMnO3 | C3 | 30869 | 2498 | 0.0872 | 7.74 | 2 | 11 | 1000 |  | 9 | 20 |  | 68 | 329 |  |  | 68.8563 | 99.8769 |  | 557.1031 | 0 | 93.2575 | 0 | 0 | 0 | 3 | 0 | 38.9946 | 38.9194 | 597.3814 | 6.7425 | 0 | 0 | 0 | 0 | 0 | 0 | 0 | 0 | 0 | 0 | 0
SmMnO3 | C3 | 30869 | 2498 | 0.0872 | 7.74 | 2 | 12 | 1000 |  | 9 | 20 |  | 68 | 329 |  |  | 72.9306 | 100.389 |  | 581.8762 | 0 | 93.74 | 0 | 0 | 0 | 3 | 0 | 40.2092 | 40.4408 | 620.734 | 6.26 | 0 | 0 | 0 | 0 | 0 | 0 | 0 | 0 | 0 | 0 | 0
SmMnO3 | C3 | 30869 | 2498 | 0.0872 | 7.74 | 2 | 13 | 1000 |  | 9 | 20 |  | 68 | 329 |  |  | 69.1261 | 99.0676 |  | 554.382 | 0 | 93.1921 | 0 | 0 | 0 | 3 | 0 | 39.3275 | 38.7565 | 594.8807 | 6.8079 | 0 | 0 | 0 | 0 | 0 | 0 | 0 | 0 | 0 | 0 | 0
SmMnO3 | C3 | 30869 | 2498 | 0.0872 | 7.74 | 2 | 14 | 1000 |  | 9 | 20 |  | 68 | 329 |  |  | 69.4213 | 99.7609 |  | 546.6312 | 0 | 93.0595 | 0 | 0 | 0 | 3 | 0 | 38.4167 | 38.2691 | 587.3999 | 6.9405 | 0 | 0 | 0 | 0 | 0 | 0 | 0 | 0 | 0 | 0 | 0
SmMnO3 | C3 | 30869 | 2498 | 0.0872 | 7.74 | 2 | 15 | 1000 |  | 9 | 20 |  | 68 | 329 |  |  | 73.5147 | 101.9202 |  | 576.0882 | 0 | 93.4664 | 0 | 0 | 0.218 | 3 | 0 | 39.0066 | 40.1558 | 616.3582 | 6.3156 | 0 | 0 | 0 | 0 | 0 | 0 | 0 | 0 | 0 | 0 | 0
SmMnO3 | C3 | 30869 | 2498 | 0.0872 | 7.74 | 3 | 16 | 1000 |  | 9 | 20 |  | 68 | 225.0143 |  |  | 0.4177 | 100.348 |  | 11.3004 | 0 | 52.9314 | 0 | 0 | 0 | 3 | 0 | 1.0478 | 1.3909 | 21.3492 | 47.0686 | 0 | 0 | 0 | 0 | 0 | 0 | 0 | 0 | 0 | 0 | 0
SmMnO3 | C3 | 30869 | 2498 | 0.0872 | 7.74 | 3 | 17 | 1000 |  | 9 | 20 |  | 68 | 249.9935 |  |  | 3.8477 | 98.7904 |  | 36.9058 | 0 | 62.7195 | 0 | 0 | 0 | 3 | 0 | 4.9968 | 3.8336 | 58.8426 | 37.2805 | 0 | 0 | 0 | 0 | 0 | 0 | 0 | 0 | 0 | 0 | 0
SmMnO3 | C3 | 30869 | 2498 | 0.0872 | 7.74 | 3 | 18 | 1000 |  | 9 | 20 |  | 68 | 275.0573 |  |  | 13.221 | 100.583 |  | 111.4588 | 0 | 76.5299 | 0 | 0 | 0 | 3 | 0 | 8.9608 | 9.4885 | 145.6408 | 23.4701 | 0 | 0 | 0 | 0 | 0 | 0 | 0 | 0 | 0 | 0 | 0
SmMnO3 | C3 | 30869 | 2498 | 0.0872 | 7.74 | 3 | 19 | 1000 |  | 9 | 20 |  | 68 | 300.0172 |  |  | 33.3177 | 99.4303 |  | 266.9685 | 0 | 86.7319 | 0 | 0 | 0 | 3 | 0 | 20.5092 | 20.0538 | 307.8088 | 13.2681 | 0 | 0 | 0 | 0 | 0 | 0 | 0 | 0 | 0 | 0 | 0
SmMnO3 | C3 | 30869 | 2498 | 0.0872 | 7.74 | 3 | 20 | 1000 |  | 9 | 20 |  | 68 | 324.9667 |  |  | 64.592 | 98.6106 |  | 516.229 | 0 | 92.6766 | 0 | 0 | 0 | 3 | 0 | 37.1751 | 36.29 | 557.0217 | 7.3234 | 0 | 0 | 0 | 0 | 0 | 0 | 0 | 0 | 0 | 0 | 0
SmMnO3 | C3 | 30869 | 2498 | 0.0872 | 7.74 | 3 | 21 | 1000 |  | 9 | 20 |  | 68 | 328.9914 |  |  | 69.7695 | 99.0644 |  | 564.0319 | 0 | 93.3222 | 0 | 0 | 0 | 3 | 0 | 39.9433 | 39.3761 | 604.3919 | 6.6778 | 0 | 0 | 0 | 0 | 0 | 0 | 0 | 0 | 0 | 0 | 0
SmMnO3 | C3 | 30869 | 2498 | 0.0872 | 7.74 | 3 | 22
SmMnO3 | C3 | 30869 | 2498 | 0.0872 | 7.74 | 3 | 23
SmMnO3 | C3 | 30869 | 2498 | 0.0872 | 7.74 | 3 | 24
SmMnO3 | C3 | 30869 | 2498 | 0.0872 | 7.74 | 3 | 25
SmMnO3 | C3 | 30869 | 2498 | 0.0872 | 7.74 | 3 | 26
SmMnO3 | C3 | 30869 | 2498 | 0.0872 | 7.74 | 3 | 27
SmMnO3 | C3 | 30869 | 2498 | 0.0872 | 7.74 | 3 | 28
SmMnO3 | C3 | 30869 | 2498 | 0.0872 | 7.74 | 3 | 29
SmMnO3 | C3 | 30869 | 2498 | 0.0872 | 7.74 | 3 | 30 | 1000 |  | 9 | 20 |  | 68 | 325.011 |  |  | 63.8152 | 98.8057 |  | 510.3711 | 0 | 92.5525 | 0 | 0 | 0 | 3 | 0 | 36.6915 | 35.9263 | 551.4396 | 7.4475 | 0 | 0 | 0 | 0 | 0 | 0 | 0 | 0 | 0 | 0 | 0
SmMnO3 | C3 | 30869 | 2498 | 0.0872 | 7.74 | 3 | 31 | 1000 |  | 9 | 20 |  | 68 | 299.9495 |  |  | 32.7673 | 99.4822 |  | 258.0943 | 0 | 86.3162 | 0 | 0 | 0 | 3 | 0 | 19.8974 | 19.4805 | 299.0103 | 13.6838 | 0 | 0 | 0 | 0 | 0 | 0 | 0 | 0 | 0 | 0 | 0
SmMnO3 | C3 | 30869 | 2498 | 0.0872 | 7.74 | 3 | 32 | 1000 |  | 9 | 20 |  | 68 | 274.9609 |  |  | 28.8035 | 98.7059 |  | 103.6292 | 0 | 75.2514 | 0 | 0 | 0 | 3 | 0 | 10.1498 | 8.9719 | 137.7107 | 24.7486 | 0 | 0 | 0 | 0 | 0 | 0 | 0 | 0 | 0 | 0 | 0
SmMnO3 | C3 | 30869 | 2498 | 0.0872 | 7.74 | 3 | 33 | 1000 |  | 9 | 20 |  | 68 | 249.9843 |  |  | 3.3024 | 99.987 |  | 38.4308 | 0 | 63.8338 | 0 | 0 | 0 | 3 | 0 | 3.9348 | 3.9223 | 60.2044 | 36.1662 | 0 | 0 | 0 | 0 | 0 | 0 | 0 | 0 | 0 | 0 | 0
SmMnO3 | C3 | 30869 | 2498 | 0.0872 | 7.74 | 3 | 34 | 1000 |  | 9 | 20 |  | 68 | 225 |  |  | 0.1566 | 100.7136 |  | 12.4528 | 0 | 54.9534 | 0 | 0 | 0 | 3 | 0 | 0.7732 | 1.4763 | 22.6607 | 45.0466 | 0 | 0 | 0 | 0 | 0 | 0 | 0 | 0 | 0 | 0 | 0
SmMnO3 | C3 | 30869 | 2498 | 0.0872 | 7.74 | 3 | 35 | 1000 |  | 9 | 20 |  | 68 | 314 |  |  | 54.0425 | 98.9319 |  | 426.2434 | 0 | 91.4935 | 0 | 0 | 0 | 3 | 0 | 31.0955 | 30.3516 | 465.8731 | 8.5065 | 0 | 0 | 0 | 0 | 0 | 0 | 0 | 0 | 0 | 0 | 0
SmMnO3 | C3 | 30869 | 2498 | 0.0872 | 7.74 | 4 | 36 | 2000 |  | 9 | 20 |  | 68 | 314 |  |  | 27.9567 | 99.5881 |  | 465.9671 | 0 | 84.0606 | 0 | 0 | 0 | 3 | 0 | 18.3946 | 18.0571 | 554.3227 | 15.9394 | 0 | 0 | 0 | 0 | 0 | 0 | 0 | 0 | 0 | 0 | 0
SmMnO3 | C3 | 30869 | 2498 | 0.0872 | 7.74 | 4 | 37 | 4000 |  | 9 | 20 |  | 68 | 314 |  |  | 14.4703 | 100.1365 |  | 488.8756 | 0 | 74.8344 | 0 | 0 | 0 | 3 | 0 | 10.5183 | 10.6402 | 653.2763 | 25.1656 | 0 | 0 | 0 | 0 | 0 | 0 | 0 | 0 | 0 | 0 | 0
SmMnO3 | C3 | 30869 | 2498 | 0.0872 | 7.74 | 4 | 38 | 500 |  | 9 | 20 |  | 68 | 314 |  |  | 74.2257 | 99.2954 |  | 261.2211 | 0 | 92.7759 | 0 | 0 | 0 | 3 | 0 | 37.1336 | 36.6875 | 281.5615 | 7.2241 | 0 | 0 | 0 | 0 | 0 | 0 | 0 | 0 | 0 | 0 | 0
SmMnO3 | C3 | 30869 | 2498 | 0.0872 | 7.74 | 4 | 39 | 1000 |  | 9 | 20 |  | 68 | 314 |  |  | 44.4511 | 99.6344 |  | 394.515 | 0 | 90.5866 | 0 | 0 | 0 | 3 | 0 | 28.6354 | 28.3736 | 435.5114 | 9.4134 | 0 | 0 | 0 | 0 | 0 | 0 | 0 | 0 | 0 | 0 | 0
SmMnO3 | C3 | 30869 | 2498 | 0.0872 | 7.74 | 5 | 40 | 1000 |  | 9 | 20 |  | 67.5 | 314 |  |  | 52.736 | 97.8018 |  | 361.5333 | [5 empty] | 3 | 0.5 | 25.7871 |  | 395.8105
SmMnO3 | C3 | 30869 | 2498 | 0.0872 | 7.74 | 5 | 41 | 1000 |  | 9 | 20 |  | 68 | 314 |  |  | 48.1623 | 99.521 |  | 388.1696 | 0 | 90.1822 | 0 | 0 | 0 | 3 | 0 | 28.3871 | 28.0424 | 430.4282 | 9.8178 | 0 | 0 | 0 | 0 | 0 | 0 | 0 | 0 | 0 | 0 | 0
SmMnO3 | C3 | 30869 | 2498 | 0.0872 | 7.74 | 6 | 42 | 1000 |  | 6 | 0 |  | 91 | 314 |  |  | 88.3359 | 100.8305 |  | 485.7307 | 0 | 94.8738 | 0 | 0 | 0 | 3 | 0 | 32.8017 | 33.3552 | 511.9756 | 5.1262 | 0 | 0 | 0 | 0 | 0 | 0 | 0 | 0 | 0 | 0 | 0
SmMnO3 | C3 | 30869 | 2498 | 0.0872 | 7.74 | 6 | 43 | 1000 |  | 5 | 0 |  | 85 | 314 |  |  | 86.1845 | 100.0141 |  | 431.085 | 0 | 80.4684 | 0 | 0 | 0 | 10 | 0 | 10.458 | 10.4706 | 535.7197 | 19.5316 | 0 | 0 | 0 | 0 | 0 | 0 | 0 | 0 | 0 | 0 | 0
SmMnO3 | C3 | 30869 | 2498 | 0.0872 | 7.74 | 6 | 44 | 1000 |  | 15 | 0 |  | 55 | 314 |  |  | 95.5044 | 100.9005 |  | 1426.5251 | 0 | 81.5158 | 0 | 0 | 0 | 30 | 0 | 10.6034 | 11.4012 | 1749.9974 | 18.4842 | 0 | 0 | 0 | 0 | 0 | 0 | 0 | 0 | 0 | 0 | 0
SmMnO3 | C3 | 30869 | 2498 | 0.0872 | 7.74 | 6 | 45 | 1000 |  | 9 | 20 |  | 68 | 314 |  |  | 42.4264 | 99.576 |  | 353.6643 | 0 | 89.4452 | 0 | 0 | 0 | 3 | 0 | 26.075 | 25.7602 | 395.3976 | 10.5548 | 0 | 0 | 0 | 0 | 0 | 0 | 0 | 0 | 0 | 0 | 0
SmMnO3 | C3 | 30869 | 2498 | 0.0872 | 7.74 | 7 | 46 | 1000 |  | 9 | 0 |  | 88 | 314 |  |  | 74.054 | 99.6443 |  | 594.6739 | 0 | 95.8724 | 0 | 0 | 0 | 3 | 0 | 40.623 | 40.411 | 620.2764 | 4.1276 | 0 | 0 | 0 | 0 | 0 | 0 | 0 | 0 | 0 | 0 | 0
SmMnO3 | C3 | 30869 | 2498 | 0.0872 | 7.74 | 7 | 47 | 1000 |  | 9 | 20 |  | 68 | 314 |  |  | 46.8551 | 99.3753 |  | 368.7836 | 0 | 89.9576 | 0 | 0 | 0 | 3 | 0 | 27.1663 | 26.7084 | 409.9527 | 10.0424 | 0 | 0 | 0 | 0 | 0 | 0 | 0 | 0 | 0 | 0 | 0
SmMnO3 | C3 | 30869 | 2498 | 0.0872 | 7.74 | 8 | 48 | 1000 |  | 9 | 20 |  | 68 | 225 | [11 empty] | 3 | 0
SmMnO3 | C3 | 30869 | 2498 | 0.0872 | 7.74 | 8 | 49 | 1000 |  | 5 | 0 |  | 95 | 20 | [11 empty] | 0 | 0
SmMnO3 | C4 | 30869 | 2498 | 0.6494 | 7.74 | 1 | 0 | 2000 |  | 5 | 0 |  | 95 | 20 | [28 empty] | 0 | 0
SmMnO3 | C4 | 30869 | 2498 | 0.6494 | 7.74 | 2 | 1 | 2000 |  | 20 | 3 |  | 75 | 229.0752 |  |  | 16.2575 | 96.6047 |  | 0.3889 | 0 | 98.5202 |  | 0 | 0.0474 | [5 empty] | 0.0072 |  | 0 | 0 |  |  | 0 | [5 empty] | 2 | 0 | 21.221 | 18.4548 | 0.3948 | 0 | 1.3712 | 0 | 0.0018 | 0.0522 | 0
SmMnO3 | C4 | 30869 | 2498 | 0.6494 | 7.74 | 2 | 2 | 2000 |  | 20 | 3 |  | 75 | 255.8828 |  |  | 34.678 | 95.1114 |  | 0.8415 | 0 | 99.3186 |  | 0 | 0 | [5 empty] | 0 |  | 0 | 0 |  |  | 0 | [5 empty] | 2 | 0 | 43.8391 | 41.0245 | 0.8473 | 0 | 0.6495 | 0 | 0.0013 | 0.0307 | 0
SmMnO3 | C4 | 30869 | 2498 | 0.6494 | 7.74 | 2 | 3 | 2000 |  | 20 | 3 |  | 75 | 283.1857 |  |  | 53.8057 | 91.0835 |  | 1.4495 | 0.0159 | 99.7194 |  | 0 | 0 | [5 empty] | 0 |  | 0 | 0 |  |  | 0 | [5 empty] | 2 | 0 | 73.2358 | 70.5954 | 1.4536 | 0 | 0.2498 | 0 | 0.0007 | 0.0142 | 0
SmMnO3 | C4 | 30869 | 2498 | 0.6494 | 7.74 | 2 | 4 | 2000 |  | 20 | 3 |  | 75 | 282.9208 |  |  | 51.2095 | 96.5486 |  | 1.3302 | 0 | 99.6732 |  | 0 | 0 | [5 empty] | 0 |  | 0 | 0 |  |  | 0 | [5 empty] | 2 | 0 | 69.8277 | 68.7907 | 1.3345 | 0.029 | 0.2819 | 0 | 0.0007 | 0.0152 | 0
SmMnO3 | C4 | 30869 | 2498 | 0.6494 | 7.74 | 2 | 5 | 2000 |  | 20 | 3 |  | 75 | 283.0423 |  |  | 53.4923 | 88.9334 |  | 1.3978 | 0 | 99.6632 |  | 0 | 0 | [5 empty] | 0 |  | 0 | 0 |  |  | 0 | [5 empty] | 2 | 0 | 73.2057 | 70.035 | 1.4026 | 0.0559 | 0.2646 | 0 | 0.0008 | 0.0155 | 0
SmMnO3 | C4 | 30869 | 2498 | 0.6494 | 7.74 | 2 | 6 | 2000 |  | 20 | 3 |  | 75 | 282.8384 |  |  | 51.1721 | 86.4667 |  | 1.4341 | 0 | 99.6019 |  | 0 | 0 | [5 empty] | 0 |  | 0 | 0 |  |  | 0 | [5 empty] | 2 | 0 | 72.0473 | 67.7912 | 1.4398 | 0.07 | 0.3123 | 0 | 0.0003 | 0.0155 | 0
SmMnO3 | C4 | 30869 | 2498 | 0.6494 | 7.74 | 2 | 7 | 2000 |  | 20 | 3 |  | 75 | 282.9871 |  |  | 54.159 | 93.8328 |  | 1.3469 | 0 | 99.5696 |  | 0 | 0 | [5 empty] | 0 |  | 0 | 0 |  |  | 0 | [5 empty] | 2 | 0 | 70.7522 | 68.9674 | 1.3527 | 0.1047 | 0.3089 | 0 | 0.0002 | 0.0166 | 0
SmMnO3 | C4 | 30869 | 2498 | 0.6494 | 7.74 | 2 | 8 | 2000 |  | 20 | 3 |  | 75 | 282.9697 |  |  | 53.5696 | 96.8208 |  | 1.2967 | 0 | 99.4747 |  | 0 | 0 | [5 empty] | 0 |  | 0 | 0 |  |  | 0 | [5 empty] | 2 | 0 | 68.9301 | 67.9104 | 1.3035 | 0.1677 | 0.3409 | 0 | 0.0001 | 0.0165 | 0
SmMnO3 | C4 | 30869 | 2498 | 0.6494 | 7.74 | 2 | 9 | 2000 |  | 20 | 3 |  | 75 | 282.903 |  |  | 53.5905 | 94.2673 |  | 1.3479 | 0.0107 | 99.3632 |  | 0 | 0 | [5 empty] | 0 |  | 0.014 | 0 |  |  | 0 | [5 empty] | 2 | 0 | 68.9748 | 67.0738 | 1.3565 | 0.2274 | 0.3682 | 0 | 0.0001 | 0.0164 | 0
SmMnO3 | C4 | 30869 | 2498 | 0.6494 | 7.74 | 2 | 10 | 2000 |  | 20 | 3 |  | 75 | 283.2269 |  |  | 52.5782 | 97.5383 |  | 1.2778 | 0 | 99.4185 |  | 0 | 0 | [5 empty] | 0 |  | 0.004 | 0 |  |  | 0 | [5 empty] | 2 | 0 | 69.5553 | 68.7997 | 1.2853 | 0.2368 | 0.3239 | 0 | 0.0001 | 0.0167 | 0
SmMnO3 | C4 | 30869 | 2498 | 0.6494 | 7.74 | 2 | 11 | 2000 |  | 20 | 20 |  | 58 | 281.5433 |  |  | 38.6093 | 90.6943 |  | 1.0617 | 0.0503 | 97.7727 |  | 0 | 0.0525 | [5 empty] | 0 |  | 0.6395 | 0 |  |  | 0 | [5 empty] | 2 | 0 | 57.8129 | 53.4342 | 1.0859 | 0.4941 | 0.956 | 0 | 0 | 0.035 | 0
SmMnO3 | C4 | 30869 | 2498 | 0.6494 | 7.74 | 2 | 12 | 2000 |  | 20 | 20 |  | 58 | 281.4358 |  |  | 43.1001 | 93.9846 |  | 1.0669 | 0.0364 | 96.9939 |  | 0 | 0.0841 | [5 empty] | 0 |  | 1.1615 | 0 |  |  | 0 | [5 empty] | 2 | 0 | 56.6858 | 53.957 | 1.1 | 0.7418 | 0.9462 | 0 | 0.0007 | 0.0355 | 0
SmMnO3 | C4 | 30869 | 2498 | 0.6494 | 7.74 | 2 | 13 | 2000 |  | 20 | 20 |  | 58 | 281.2878 |  |  | 43.6112 | 98.0321 |  | 1.0243 | 0 | 96.3494 |  | 0 | 0.1036 | [5 empty] | 0 |  | 1.5738 | 0 |  |  | 0 | [5 empty] | 2 | 0 | 54.1125 | 53.191 | 1.0631 | 0.9547 | 0.9798 | 0 | 0.0024 | 0.0363 | 0
SmMnO3 | C4 | 30869 | 2498 | 0.6494 | 7.74 | 2 | 14 | 2000 |  | 20 | 20 |  | 58 | 281.6066 |  |  | 42.3459 | 95.2132 |  | 1.0077 | 0 | 96.3326 |  | 0 | 0.1047 | [5 empty] | 0 |  | 1.5169 | 0 |  |  | 0 | [5 empty] | 2 | 0 | 54.5463 | 52.3392 | 1.0461 | 0.9739 | 1.0341 | 0 | 0.0022 | 0.0355 | 0
SmMnO3 | C4 | 30869 | 2498 | 0.6494 | 7.74 | 2 | 15 | 2000 |  | 20 | 3 |  | 75 | 283.0667 |  |  | 52.0192 | 92.9367 |  | 1.3804 | 0 | 99.243 |  | 0 | 0 | [5 empty] | 0 |  | 0.0597 | 0 |  |  | 0 | [5 empty] | 2 | 0 | 71.1221 | 68.9317 | 1.3909 | 0.3359 | 0.3445 | 0 | 0.0007 | 0.0162 | 0
SmMnO3 | C4 | 30869 | 2498 | 0.6494 | 7.74 | 3 | 16 | 2000 |  | 20 | 3 |  | 75 | 228.9437 |  |  | 15.2173 | 100.6619 |  | 0.3277 | 0 | 98.0598 |  | 0 | 0 | [5 empty] | 0.0084 |  | 0 | 0 |  |  | 0 | [5 empty] | 2 | 0 | 16.052 | 16.6226 | 0.3342 | 0 | 1.8742 | 0 | 0.0012 | 0.0564 | 0
SmMnO3 | C4 | 30869 | 2498 | 0.6494 | 7.74 | 3 | 17 | 2000 |  | 20 | 3 |  | 75 | 255.5602 |  |  | 32.4357 | 96.507 |  | 0.7597 | 0 | 99.0794 |  | 0 | 0.0249 | [5 empty] | 0.001 |  | 0 | 0 |  |  | 0 | [5 empty] | 2 | 0 | 40.3685 | 38.3305 | 0.7668 | 0.0262 | 0.8321 | 0 | 0.0013 | 0.035 | 0
SmMnO3 | C4 | 30869 | 2498 | 0.6494 | 7.74 | 3 | 18 | 2000 |  | 20 | 3 |  | 75 | 282.8312 |  |  | 52.552 | 88.3399 |  | 1.4474 | 0 | 99.6267 |  | 0 | 0 | [5 empty] | 0 |  | 0 | 0 |  |  | 0 | [5 empty] | 2 | 0 | 71.7814 | 68.1873 | 1.4528 | 0.0408 | 0.3148 | 0 | 0.0007 | 0.017 | 0
SmMnO3 | C4 | 30869 | 2498 | 0.6494 | 7.74 | 3 | 19 | 2000 |  | 20 | 3 |  | 75 | 282.8408 |  |  | 51.3623 | 84.1868 |  | 1.4769 | 0 | 99.6303 |  | 0 | 0 | [5 empty] | 0 |  | 0 | 0 |  |  | 0 | [5 empty] | 2 | 0 | 73.7351 | 69.0071 | 1.4824 | 0.0516 | 0.3007 | 0 | 0.0007 | 0.0167 | 0
SmMnO3 | C4 | 30869 | 2498 | 0.6494 | 7.74 | 3 | 20 | 2000 |  | 20 | 3 |  | 75 | 282.9009 |  |  | 51.1303 | 87.2629 |  | 1.4245 | 0 | 99.5939 |  | 0 | 0 | [5 empty] | 0 |  | 0 | 0 |  |  | 0 | [5 empty] | 2 | 0 | 71.9664 | 67.9725 | 1.4303 | 0.0637 | 0.3245 | 0 | 0.0005 | 0.0174 | 0
SmMnO3 | C4 | 30869 | 2498 | 0.6494 | 7.74 | 3 | 21 | 2000 |  | 20 | 3 |  | 75 | 282.892 |  |  | 52.2738 | 88.4296 |  | 1.4036 | 0 | 99.5727 |  | 0 | 0 | [5 empty] | 0 |  | 0 | 0 |  |  | 0 | [5 empty] | 2 | 0 | 71.9555 | 68.4296 | 1.4096 | 0.085 | 0.3242 | 0 | 0.0006 | 0.0175 | 0
SmMnO3 | C4 | 30869 | 2498 | 0.6494 | 7.74 | 3 | 22 | 2000 |  | 20 | 3 |  | 75 | 282.9091 |  |  | 53.4991 | 87.2194 |  | 1.4426 | 0 | 99.5072 |  | 0 | 0 | [5 empty] | 0 |  | 0 | 0 |  |  | 0 | [5 empty] | 2 | 0 | 72.4763 | 68.66 | 1.4497 | 0.1393 | 0.3355 | 0 | 0.0004 | 0.0176 | 0
SmMnO3 | C4 | 30869 | 2498 | 0.6494 | 7.74 | 3 | 23 | 2000 |  | 20 | 3 |  | 75 | 282.9247 |  |  | 52.2679 | 91.188 |  | 1.4066 | 0 | 99.3769 |  | 0 | 0 | [5 empty] | 0 |  | 0.0231 | 0 |  |  | 0 | [5 empty] | 2 | 0 | 70.2219 | 67.4411 | 1.4154 | 0.2111 | 0.3707 | 0 | 0.0002 | 0.0181 | 0
SmMnO3 | C4 | 30869 | 2498 | 0.6494 | 7.74 | 3 | 24 | 2000 |  | 20 | 3 |  | 75 | 282.8765 |  |  | 53.469 | 95.3979 |  | 1.3153 | 0 | 99.3253 |  | 0 | 0 | [5 empty] | 0 |  | 0.029 | 0 |  |  | 0 | [5 empty] | 2 | 0 | 68.1838 | 66.6311 | 1.3243 | 0.2376 | 0.3904 | 0 | 0.0003 | 0.0175 | 0
SmMnO3 | C4 | 30869 | 2498 | 0.6494 | 7.74 | 3 | 25 | 2000 |  | 20 | 3 |  | 75 | 282.8109 |  |  | 53.4507 | 94.4141 |  | 1.361 | 0 | 99.3226 |  | 0 | 0 | [5 empty] | 0 |  | 0.0322 | 0 |  |  | 0 | [5 empty] | 2 | 0 | 69.0562 | 67.2817 | 1.3702 | 0.2492 | 0.3762 | 0 | 0.0005 | 0.0193 | 0
SmMnO3 | C4 | 30869 | 2498 | 0.6494 | 7.74 | 3 | 26 | 2000 |  | 20 | 3 |  | 75 | 282.9177 |  |  | 51.9029 | 91.7507 |  | 1.3892 | 0.0109 | 99.3192 |  | 0 | 0 | [5 empty] | 0 |  | 0.0322 | 0 |  |  | 0 | [5 empty] | 2 | 0 | 70.317 | 67.7892 | 1.3987 | 0.2535 | 0.3652 | 0 | 0.0005 | 0.0185 | 0
SmMnO3 | C4 | 30869 | 2498 | 0.6494 | 7.74 | 3 | 27 | 2000 |  | 20 | 3 |  | 75 | 283.0169 |  |  | 51.1165 | 89.0497 |  | 1.388 | 0 | 99.3138 |  | 0 | 0 | [5 empty] | 0 |  | 0.0301 | 0 |  |  | 0 | [5 empty] | 2 | 0 | 69.795 | 66.0665 | 1.3976 | 0.2373 | 0.4004 | 0 | 0.0003 | 0.0181 | 0
SmMnO3 | C4 | 30869 | 2498 | 0.6494 | 7.74 | 3 | 28 | 2000 |  | 20 | 3 |  | 75 | 282.7968 |  |  | 46.7837 | 91.5167 |  | 1.3505 | 0 | 99.4494 |  | 0 | 0 | [5 empty] | 0 |  | 0 | 0 |  |  | 0 | [5 empty] | 2 | 0 | 69.6044 | 66.8294 | 1.3579 | 0.1555 | 0.3757 | 0 | 0.0007 | 0.0183 | 0.0004
SmMnO3 | C4 | 30869 | 2498 | 0.6494 | 7.74 | 3 | 29 | 2000 |  | 20 | 3 |  | 75 | 282.7473 |  |  | 53.945 | 94.7844 |  | 1.3314 | 0 | 99.5101 |  | 0 | 0 | [5 empty] | 0 |  | 0 | 0 |  |  | 0 | [5 empty] | 2 | 0 | 68.1083 | 66.3686 | 1.3379 | 0.092 | 0.3786 | 0 | 0.0007 | 0.0186 | 0
SmMnO3 | C4 | 30869 | 2498 | 0.6494 | 7.74 | 3 | 30 | 2000 |  | 20 | 3 |  | 75 | 282.7283 |  |  | 51.2309 | 91.5231 |  | 1.3954 | 0 | 99.5595 |  | 0 | 0 | [5 empty] | 0 |  | 0 | 0 |  |  | 0 | [5 empty] | 2 | 0 | 69.6925 | 66.9597 | 1.4015 | 0.0665 | 0.3548 | 0 | 0.0007 | 0.0185 | 0
SmMnO3 | C4 | 30869 | 2498 | 0.6494 | 7.74 | 3 | 31 | 2000 |  | 20 | 3 |  | 75 | 282.7607 |  |  | 50.3751 | 87.9972 |  | 1.4279 | 0 | 99.5792 |  | 0 | 0 | [5 empty] | 0 |  | 0 | 0 |  |  | 0 | [5 empty] | 2 | 0 | 70.6502 | 66.7881 | 1.434 | 0.053 | 0.3487 | 0 | 0.0007 | 0.0185 | 0
SmMnO3 | C4 | 30869 | 2498 | 0.6494 | 7.74 | 3 | 32 | 2000 |  | 20 | 3 |  | 75 | 282.6847 |  |  | 51.6067 | 89.5112 |  | 1.3961 | 0 | 99.5982 |  | 0 | 0 | [5 empty] | 0 |  | 0 | 0 |  |  | 0 | [5 empty] | 2 | 0 | 69.9126 | 66.5382 | 1.4017 | 0.0366 | 0.3455 | 0 | 0.0008 | 0.0189 | 0
SmMnO3 | C4 | 30869 | 2498 | 0.6494 | 7.74 | 3 | 33 | 2000 |  | 20 | 3 |  | 75 | 255.3824 |  |  | 26.5655 | 93.3965 |  | 0.7303 | 0 | 99.0902 |  | 0 | 0 | [5 empty] | 0.0012 |  | 0 | 0 |  |  | 0 | [5 empty] | 2 | 0 | 41.1129 | 37.0506 | 0.737 | 0 | 0.8694 | 0 | 0.0014 | 0.0379 | 0
SmMnO3 | C4 | 30869 | 2498 | 0.6494 | 7.74 | 3 | 34 | 2000 |  | 20 | 3 |  | 75 | 228.8433 |  |  | 17.5295 | 93.6257 |  | 0.3236 | 0 | 97.934 |  | 0 | 0.0633 | [5 empty] | 0.0095 |  | 0 | 0 |  |  | 0 | [5 empty] | 2 | 0 | 21.3027 | 15.9502 | 0.3305 | 0 | 1.9297 | 0 | 0.0028 | 0.0607 | 0
SmMnO3 | C4 | 30869 | 2498 | 0.6494 | 7.74 | 4 | 35 | 2000 |  | 20 | 3 |  | 75 | 265.4449 |  |  | 41.2221 | 92.4025 |  | 0.9646 | 0 | 99.0422 |  | 0 | 0 | [5 empty] | 0.0015 |  | 0 | 0 |  |  | 0 | [5 empty] | 2 | 0 | 51.1136 | 47.3342 | 0.9739 | 0.2095 | 0.7141 | 0 | 0.0009 | 0.0318 | 0
SmMnO3 | C4 | 30869 | 2498 | 0.6494 | 7.74 | 4 | 36 | 4000 |  | 20 | 3 |  | 75 | 272.1767 |  |  | 30.3823 | 89.9342 |  | 1.622 | 0 | 98.6222 |  | 0 | 0 | [5 empty] | 0.0024 |  | 0 | 0 |  |  | 0 | [5 empty] | 2 | 0 | 43.1006 | 36.7993 | 1.6446 | 0.1541 | 1.1708 | 0 | 0.0017 | 0.0489 | 0
SmMnO3 | C4 | 30869 | 2498 | 0.6494 | 7.74 | 4 | 37 | 8000 |  | 20 | 3 |  | 75 | 276.9269 |  |  | 24.6799 | 93.2738 |  | 3.1454 | 0.0323 | 97.6629 |  | 0 | 0 | [5 empty] | 0.0079 |  | 0 | 0 |  |  | 0 | [5 empty] | 2 | 0 | 31.3849 | 26.4389 | 3.2206 | 0.1204 | 2.098 | 0 | 0.0028 | 0.0707 | 0.0049
SmMnO3 | C4 | 30869 | 2498 | 0.6494 | 7.74 | 4 | 38 | 1000 |  | 20 | 3 |  | 75 | 267.2648 |  |  | 54.8941 | 91.7019 |  | 0.6907 | 0.0853 | 99.1861 |  | 0 | 0 | [5 empty] | 0 |  | 0.0302 | 0 |  |  | 0 | [5 empty] | 2 | 0 | 69.2229 | 66.5818 | 0.6963 | 0.3258 | 0.3537 | 0 | 0.0011 | 0.0178 | 0
SmMnO3 | C4 | 30869 | 2498 | 0.6494 | 7.74 | 4 | 39 | 2000 |  | 20 | 3 |  | 75 | 269.2112 |  |  | 41.3777 | 96.8836 |  | 0.9556 | 0.0169 | 99.0769 |  | 0 | 0 | [5 empty] | 0 |  | 0 | 0 |  |  | 0 | [5 empty] | 2 | 0 | 51.8218 | 50.3383 | 0.9645 | 0.192 | 0.6815 | 0 | 0.0012 | 0.0314 | 0
SmMnO3 | C4 | 30869 | 2498 | 0.6494 | 7.74 | 5 | 40 | 2000 |  | 20 | 3 |  | 74.5 | 270.5748 |  |  | 50.4489 | 129.0676 |  | 0.9624 | 0.0149 | 98.9188 |  | 0 | 0 | [5 empty] | 0.0008 |  | 0.0091 | 0 |  |  | 0 | [5 empty] | 2 | 0.5 | 39.6262 | 53.3287 | 0.723 | 0.2093 | 0.8152 | 0 | 0.0014 | 0.0299 | 0.0007
SmMnO3 | C4 | 30869 | 2498 | 0.6494 | 7.74 | 5 | 41 | 2000 |  | 20 | 3 |  | 75 | 269.019 |  |  | 36.178 | 91.3287 |  | 1.0432 | 0 | 99.0604 |  | 0 | 0 | [5 empty] | 0.0011 |  | 0 | 0 |  |  | 0 | [5 empty] | 2 | 0 | 54.8519 | 50.724 | 1.0531 | 0.2268 | 0.6766 | 0 | 0.0011 | 0.0331 | 0.0009
SmMnO3 | C4 | 30869 | 2498 | 0.6494 | 7.74 | 6 | 42 | 2000 |  | 5 | 3 |  | 90 | 266.686 |  |  | 84.9956 | 92.8074 |  | 0.6024 | 0 | 98.0146 |  | 0 | 0 | [5 empty] | 0.002 |  | 0 | 0 |  |  | 0 | [5 empty] | 2 | 0 | 34.8949 | 29.8531 | 0.6146 | 0.2905 | 1.6219 | 0 | 0.0035 | 0.067 | 0.0006
SmMnO3 | C4 | 30869 | 2498 | 0.6494 | 7.74 | 6 | 43 | 2000 |  | 5 | 3 |  | 82 | 266.8978 |  |  | 100 | 89.5978 |  | 0.6898 | 0 | 90.706 |  | 0 | 0.0377 | [5 empty] | 0.0381 |  | 0 | 0.0017 |  |  | 0 | [5 empty] | 10 | 0 | 15.9766 | 6.2221 | 0.7605 | 0.311 | 8.7122 | 0 | 0.0333 | 0.1523 | 0.0076
SmMnO3 | C4 | 30869 | 2498 | 0.6494 | 7.74 | 6 | 44 | 2000 |  | 20 | 3 |  | 67 | 276.1531 |  |  | 84.0988 | 93.708 |  | 2.3321 | 0.1438 | 95.909 |  | 0 | 0.0149 | [5 empty] | 0.0111 |  | 0.044 | 0 |  |  | 0 | [5 empty] | 10 | 0 | 25.0777 | 20.0479 | 2.4316 | 0.2002 | 3.5585 | 0 | 0.0086 | 0.1067 | 0.0033
SmMnO3 | C4 | 30869 | 2498 | 0.6494 | 7.74 | 6 | 45 | 2000 |  | 20 | 3 |  | 75 | 268.93 |  |  | 38.5155 | 99.4149 |  | 0.9517 | 0.0182 | 99.0303 |  | 0 | 0 | [5 empty] | 0.001 |  | 0 | 0 |  |  | 0 | [5 empty] | 2 | 0 | 48.3734 | 48.0666 | 0.961 | 0.1693 | 0.7361 | 0 | 0.0014 | 0.0431 | 0.0005
SmMnO3 | C4 | 30869 | 2498 | 0.6494 | 7.74 | 7 | 46 | 2000 |  | 20 | 0 |  | 78 | 269.5025 |  |  | 41.9 | 94.4458 |  | 1.1038 | 0.0164 | 99.2589 |  | 0 | 0 | [5 empty] | 0 |  | 0 | 0 |  |  | 0 | [5 empty] | 2 | 0 | 57.2246 | 54.7852 | 1.112 | 0.1896 | 0.5019 | 0 | 0.001 | 0.0322 | 0
SmMnO3 | C4 | 30869 | 2498 | 0.6494 | 7.74 | 7 | 47 | 2000 |  | 20 | 20 |  | 58 | 267.3152 |  |  | 23.8282 | 92.1109 |  | 0.7468 | 0 | 97.2752 |  | 0 | 0.1812 | [5 empty] | 0 |  | 0.3602 | 0 |  |  | 0 | [5 empty] | 2 | 0 | 41.8897 | 36.9305 | 0.7678 | 0.4106 | 1.7026 | 0 | 0.0023 | 0.0678 | 0
SmMnO3 | C4 | 30869 | 2498 | 0.6494 | 7.74 | 7 | 48 | 2000 |  | 20 | 3 |  | 75 | 269.5373 |  |  | 42.2689 | 96.4382 |  | 1.0882 | 0 | 99.1912 |  | 0 | 0 | [5 empty] | 0 |  | 0 | 0.0033 |  |  | 0 | [5 empty] | 2 | 0 | 56.5075 | 54.9595 | 1.0971 | 0.2367 | 0.5394 | 0 | 0.001 | 0.0284 | 0
SmMnO3 | C4 | 30869 | 2498 | 0.6494 | 7.74 | 8 | 49 | 2000 |  | 20 | 3 |  | 75 | 225 | [28 empty] | 2 | 0
SmMnO3 | C4 | 30869 | 2498 | 0.6494 | 7.74 | 8 | 50 | 2000 |  | 5 | 0 |  | 95 | 20 | [28 empty] | 0 | 0
V2O5 | C2 | 31034 | 2645 | 0.4388 | 4.96 | 1 | 0 | 1000 | 0 | 5 | 0 | 0 | 95 | 20
V2O5 | C2 | 31034 | 2645 | 0.4388 | 4.96 | 2 | 1 | 1000 | 3 | 9 | 0 | 0 | 88 | 225 | -0.3073 | 0 | 0.1371 | 100.5306 | 0 | 0 | 0 | 0 |  | 0 | 0
V2O5 | C2 | 31034 | 2645 | 0.4388 | 4.96 | 2 | 2 | 1000 | 3 | 9 | 0 | 0 | 88 | 250 | 0.0013 | 0 | 0.5352 | 99.9987 | 0 | 0 | 0 | 0 |  | 0 | 0
V2O5 | C2 | 31034 | 2645 | 0.4388 | 4.96 | 2 | 3 | 1000 | 3 | 9 | 0 | 0 | 88 | 275 | 0.7787 | 0.4658 | 1.1562 | 99.6857 | 0.01 | 0.0096 | 0 | 95.9806 |  | 4.0194 | 0
V2O5 | C2 | 31034 | 2645 | 0.4388 | 4.96 | 2 | 4 | 1000 | 3 | 9 | 0 | 0 | 88 | 300 | 2.1819 | 1.7497 | 2.4952 | 99.5601 | 0.0377 | 0.0334 | 0 | 88.6098 |  | 11.3902 | 0
V2O5 | C2 | 31034 | 2645 | 0.4388 | 4.96 | 2 | 5 | 1000 | 3 | 9 | 0 | 0 | 88 | 325 | 4.4883 | 4.2631 | 5.2074 | 99.7647 | 0.0919 | 0.0813 | 0 | 88.4254 |  | 11.5746 | 0
V2O5 | C2 | 31034 | 2645 | 0.4388 | 4.96 | 2 | 6 | 1000 | 3 | 9 | 0 | 0 | 88 | 350 | 8.9574 | 9.0157 | 10.4584 | 100.064 | 0.1943 | 0.1751 | 0 | 90.1283 |  | 9.8717 | 0
V2O5 | C2 | 31034 | 2645 | 0.4388 | 4.96 | 2 | 7 | 1000 | 3 | 9 | 0 | 0 | 88 | 375 | 15.9364 | 16.3943 | 18.7881 | 100.5473 | 0.3512 | 0.3239 | 0 | 92.2106 |  | 7.7894 | 0
V2O5 | C2 | 31034 | 2645 | 0.4388 | 4.96 | 2 | 8 | 1000 | 3 | 9 | 0 | 0 | 88 | 400 | 24.3706 | 25.3221 | 28.93 | 101.274 | 0.5456 | 0.5103 | 0 | 93.5197 |  | 6.4803 | 0
V2O5 | C2 | 31034 | 2645 | 0.4388 | 4.96 | 2 | 9 | 1000 | 3 | 9 | 0 | 0 | 88 | 425 | 47.682 | 48.7952 | 57.042 | 102.1833 | 1.0652 | 1.0268 | 0 | 96.397 |  | 3.603 | 0
V2O5 | C2 | 31034 | 2645 | 0.4388 | 4.96 | 2 | 10 | 1000 | 3 | 9 | 0 | 0 | 88 | 450 | 18.0456 | 17.874 | 28.1993 | 99.775 | 0.3688 | 0.3014 | 0 | 81.7303 |  | 18.2508 | 0.019
V2O5 | C2 | 31034 | 2645 | 0.4388 | 4.96 | 2 | 11 | 1000 | 3 | 9 | 20 | 0 | 68 | 450 | 14.2458 | 13.2875 | 21.7063 | 98.8956 | 0.2667 | 0.2022 | 0.8607 | 75.8344 |  | 23.0964 | 0.2085
V2O5 | C2 | 31034 | 2645 | 0.4388 | 4.96 | 2 | 12 | 1000 | 3 | 9 | 20 | 0 | 68 | 450 | 13.4961 | 12.506 | 19.0249 | 98.8666 | 0.2436 | 0.181 | 1.2901 | 74.3009 |  | 24.1276 | 0.2814
V2O5 | C2 | 31034 | 2645 | 0.4388 | 4.96 | 2 | 13 | 1000 | 3 | 9 | 20 | 0 | 68 | 450 | 14.3736 | 11.0641 | 20.4568 | 96.2697 | 0.2174 | 0.1574 | 1.0041 | 72.4181 |  | 26.2179 | 0.3598
V2O5 | C2 | 31034 | 2645 | 0.4388 | 4.96 | 2 | 14 | 1000 | 3 | 9 | 0 | 0 | 88 | 450 | 25.5165 | 26.3183 | 30.0487 | 101.0882 | 0.5669 | 0.5275 | 0 | 93.0521 |  | 6.9479 | 0
V2O5 | C2 | 31034 | 2645 | 0.4388 | 4.96 | 3 | 15 | 1000 | 3 | 9 | 0 | 0 | 88 | 225 | -0.1095 | 0 | 0.0001 | 100.1095 | 0 | 0 | 0 | 0 |  | 0 | 0
V2O5 | C2 | 31034 | 2645 | 0.4388 | 4.96 | 3 | 16 | 1000 | 3 | 9 | 0 | 0 | 88 | 250 | -0.1265 | 0 | 0.1204 | 100.1265 | 0 | 0 | 0 | 0 |  | 0 | 0
V2O5 | C2 | 31034 | 2645 | 0.4388 | 4.96 | 3 | 17 | 1000 | 3 | 9 | 0 | 0 | 88 | 275 | -0.1666 | 0.0208 | 0.2759 | 100.1874 | 0.0004 | 0 | 0 | 11.0415 |  | 8.9585 | 0
V2O5 | C2 | 31034 | 2645 | 0.4388 | 4.96 | 3 | 18 | 1000 | 3 | 9 | 0 | 0 | 88 | 300 | 0.3281 | 0.0877 | 0.3406 | 99.7594 | 0.0019 | 0.0009 | 0 | 49.1157 |  | 50.8843 | 0
V2O5 | C2 | 31034 | 2645 | 0.4388 | 4.96 | 3 | 19 | 1000 | 3 | 9 | 0 | 0 | 88 | 325 | 1.3173 | 0.7964 | 1.3343 | 99.475 | 0.0171 | 0.013 | 0 | 75.9275 |  | 24.0725 | 0
V2O5 | C2 | 31034 | 2645 | 0.4388 | 4.96 | 3 | 20 | 1000 | 3 | 9 | 0 | 0 | 88 | 350 | 2.4715 | 2.1509 | 2.8098 | 99.6723 | 0.0466 | 0.0379 | 0 | 81.2512 |  | 18.7488 | 0
V2O5 | C2 | 31034 | 2645 | 0.4388 | 4.96 | 3 | 21 | 1000 | 3 | 9 | 0 | 0 | 88 | 375 | 4.5108 | 4.6606 | 5.494 | 100.1571 | 0.1011 | 0.0863 | 0 | 85.3863 |  | 14.6137 | 0
V2O5 | C2 | 31034 | 2645 | 0.4388 | 4.96 | 3 | 22 | 1000 | 3 | 9 | 0 | 0 | 88 | 400 | 8.5653 | 8.9667 | 10.143 | 100.4409 | 0.1938 | 0.172 | 0 | 88.7548 |  | 11.2452 | 0
V2O5 | C2 | 31034 | 2645 | 0.4388 | 4.96 | 3 | 23 | 1000 | 3 | 9 | 0 | 0 | 88 | 425 | 15.9495 | 16.0248 | 18.0706 | 100.0896 | 0.3501 | 0.3207 | 0 | 91.6111 |  | 8.3889 | 0
V2O5 | C2 | 31034 | 2645 | 0.4388 | 4.96 | 3 | 24 | 1000 | 3 | 9 | 0 | 0 | 88 | 450 | 24.651 | 26.2152 | 29.9693 | 102.1199 | 0.5596 | 0.5256 | 0 | 93.9216 |  | 6.0784 | 0
V2O5 | C2 | 31034 | 2645 | 0.4388 | 4.96 | 3 | 25 | 1000 | 3 | 9 | 0 | 0 | 88 | 425 | 17.282 | 15.927 | 18.124 | 98.3886 | 0.3428 | 0.3159 | 0 | 92.1538 |  | 7.8462 | 0
V2O5 | C2 | 31034 | 2645 | 0.4388 | 4.96 | 3 | 26 | 1000 | 3 | 9 | 0 | 0 | 88 | 400 | 9.0868 | 8.9984 | 10.1985 | 99.9027 | 0.1953 | 0.1755 | 0 | 89.8724 |  | 10.1276 | 0
V2O5 | C2 | 31034 | 2645 | 0.4388 | 4.96 | 3 | 27 | 1000 | 3 | 9 | 0 | 0 | 88 | 375 | 4.661 | 4.5971 | 5.3242 | 99.9329 | 0.0998 | 0.0868 | 0 | 87.0137 |  | 12.9863 | 0
V2O5 | C2 | 31034 | 2645 | 0.4388 | 4.96 | 3 | 28 | 1000 | 3 | 9 | 0 | 0 | 88 | 350 | 2.3033 | 2.1043 | 2.6322 | 99.7966 | 0.0458 | 0.0382 | 0 | 83.5357 |  | 16.4643 | 0
V2O5 | C2 | 31034 | 2645 | 0.4388 | 4.96 | 3 | 29 | 1000 | 3 | 9 | 0 | 0 | 88 | 325 | 1.1132 | 0.7457 | 1.1938 | 99.6297 | 0.0162 | 0.0128 | 0 | 78.9665 |  | 21.0335 | 0
V2O5 | C2 | 31034 | 2645 | 0.4388 | 4.96 | 3 | 30 | 1000 | 3 | 9 | 0 | 0 | 88 | 300 | 0.5635 | 0.056 | 0.6516 | 99.4923 | 0.0012 | 0.0006 | 0 | 51.4896 |  | 48.5104 | 0
V2O5 | C2 | 31034 | 2645 | 0.4388 | 4.96 | 3 | 31 | 1000 | 3 | 9 | 0 | 0 | 88 | 275 | -0.3619 | 0 | 0.1847 | 100.3619 | 0 | 0 | 0 | 0 |  | 0 | 0
V2O5 | C2 | 31034 | 2645 | 0.4388 | 4.96 | 3 | 32 | 1000 | 3 | 9 | 0 | 0 | 88 | 250 | -0.2882 | 0 | 0.1817 | 100.2882 | 0 | 0 | 0 | 0 |  | 0 | 0
V2O5 | C2 | 31034 | 2645 | 0.4388 | 4.96 | 3 | 33 | 1000 | 3 | 9 | 0 | 0 | 88 | 225 | 1.755 | 0 | 0.1238 | 98.245 | 0 | 0 | 0 | 0 |  | 0 | 0
V2O5 | C2 | 31034 | 2645 | 0.4388 | 4.96 | 3 | 34 | 1000 | 3 | 9 | 0 | 0 | 88 | 450 | 24.439 | 25.0762 | 28.728 | 100.8503 | 0.5429 | 0.5109 | 0 | 94.0893 |  | 5.9107 | 0
V2O5 | C2 | 31034 | 2645 | 0.4388 | 4.96 | 4 | 35 | 2000 | 3 | 9 | 0 | 0 | 88 | 450 | 14.1362 | 14.3943 | 15.6698 | 100.3015 | 0.6034 | 0.5401 | 0 | 89.5051 |  | 10.4949 | 0
V2O5 | C2 | 31034 | 2645 | 0.4388 | 4.96 | 4 | 36 | 5000 | 3 | 9 | 0 | 0 | 88 | 450 | -17.9782 | 6.6852 | -22.3074 | 126.4245 | 0.5991 | 0.4878 | 0 | 81.4228 |  | 18.5772 | 0
V2O5 | C2 | 31034 | 2645 | 0.4388 | 4.96 | 4 | 37 | 500 | 3 | 9 | 0 | 0 | 88 | 450 | 30.9312 | 34.6207 | 44.6544 | 105.6397 | 0.3689 | 0.3556 | 0 | 96.4078 |  | 3.5922 | 0
V2O5 | C2 | 31034 | 2645 | 0.4388 | 4.96 | 4 | 38 | 1000 | 3 | 9 | 0 | 0 | 88 | 450 | 19.6289 | 23.117 | 26.675 | 104.5424 | 0.4983 | 0.4682 | 0 | 93.9609 |  | 6.0391 | 0
V2O5 | C2 | 31034 | 2645 | 0.4388 | 4.96 | 5 | 39 | 1000 | 3 | 9 | 0 | 0.5 | 87.5 | 450 | 15.999 |  | 36.3188
V2O5 | C2 | 31034 | 2645 | 0.4388 | 4.96 | 5 | 40 | 1000 | 3 | 9 | 0 | 0 | 88 | 450 | 21.4873 | 22.33 | 25.5566 | 101.085 | 0.4853 | 0.4548 | 0 | 93.7202 |  | 6.2798 | 0
V2O5 | C2 | 31034 | 2645 | 0.4388 | 4.96 | 6 | 41 | 1000 | 3 | 6 | 0 | 0 | 91 | 450 | 19.3325 | 19.9956 | 34.5522 | 100.8288 | 0.4351 | 0.4037 | 0 | 92.7794 |  | 7.2206 | 0
V2O5 | C2 | 31034 | 2645 | 0.4388 | 4.96 | 6 | 42 | 1000 | 10 | 5 | 0 | 0 | 85 | 450 | 9.7568 | 11.1577 | 68.665 | 101.5769 | 0.8225 | 0.6807 | 0 | 82.7514 |  | 17.2201 | 0.0286
V2O5 | C2 | 31034 | 2645 | 0.4388 | 4.96 | 6 | 43 | 1000 | 30 | 15 | 0 | 0 | 55 | 450 | 7.9748 | 9.8133 | 51.8751 | 102.0391 | 2.056 | 1.5505 | 3.0517 | 75.4102 |  | 21.4816 | 0.0565
V2O5 | C2 | 31034 | 2645 | 0.4388 | 4.96 | 6 | 44 | 1000 | 3 | 9 | 0 | 0 | 88 | 450 | 20.2049 | 21.1065 | 24.2394 | 101.1435 | 0.4514 | 0.4201 | 0 | 93.0716 |  | 6.9284 | 0
V2O5 | C2 | 31034 | 2645 | 0.4388 | 4.96 | 7 | 45 | 1000 | 3 | 9 | 20 | 0 | 68 | 450 | 14.0528 | 9.3491 | 9.6206 | 100.0449 | 0.2152 | 0.155 | 0 | 72.0245 |  | 27.2994 | 0.676
V2O5 | C2 | 31034 | 2645 | 0.4388 | 4.96 | 7 | 46 | 1000 | 3 | 9 | 0 | 0 | 88 | 450 | 21.8915 | 21.919 | 100.0358 | 100.0358 | 0.4703 | 0.4291 | 0 | 91.2466 |  | 8.7534 | 0
V2O5 | C2 | 31034 | 2645 | 0.4388 | 4.96 | 8 | 47 | 1000 | 3 | 9 | 0 | 0 | 88 | 225
V2O5 | C2 | 31034 | 2645 | 0.4388 | 4.96 | 8 | 48 | 1000 | 0 | 5 | 0 | 0 | 95 | 20
V2O5 | C3 | 31034 | 2645 | 0.251 | 4.96 | 1 | 0 | 1000 |  | 5 | 0 |  | 95 | 20 | [11 empty] | 0 | 0
V2O5 | C3 | 31034 | 2645 | 0.251 | 4.96 | 2 | 1 | 1000 |  | 9 | 20 |  | 68 | 224.142 |  |  | -0.2152 | 99.536 |  | 0 | 0 | 0 | 0 | 0 | 0 | 3 | 0 | 0.5625 | 0.099 | 0.5277 | 100 | 0 | 0 | 0 | 0 | 0 | 0 | 0 | 0 | 0 | 0 | 0
V2O5 | C3 | 31034 | 2645 | 0.251 | 4.96 | 2 | 2 | 1000 |  | 9 | 20 |  | 68 | 248.4014 |  |  | 0.8339 | 99.1341 |  | 0 | 51.3488 | 0 | 0 | 0 | 7.6333 | 3 | 0 | 1.4016 | 0.5405 | 2.8824 | 41.0178 | 0 | 0 | 0 | 0 | 0 | 0 | 0 | 0 | 0 | 0 | 0
V2O5 | C3 | 31034 | 2645 | 0.251 | 4.96 | 2 | 3 | 1000 |  | 9 | 20 |  | 68 | 274.7956 |  |  | 0.9891 | 101.3645 |  | 0.9777 | 44.9429 | 12.9936 | 0 | 0 | 10.3646 | 3 | 0 | 0.0658 | 1.4111 | 7.5247 | 31.6989 | 0 | 0 | 0 | 0 | 0 | 0 | 0 | 0 | 0 | 0 | 0
V2O5 | C3 | 31034 | 2645 | 0.251 | 4.96 | 2 | 4 | 1000 |  | 9 | 20 |  | 68 | 299.1686 |  |  | 0.987 | 102.6797 |  | 1.6442 | 47.1577 | 13.9882 | 0.045 | 0 | 9.0913 | 3 | 0 | -0.4163 | 2.2043 | 11.7542 | 29.6726 | 0 | 0 | 0 | 0 | 0 | 0 | 0 | 0.0452 | 0 | 0 | 0
V2O5 | C3 | 31034 | 2645 | 0.251 | 4.96 | 2 | 5 | 1000 |  | 9 | 20 |  | 68 | 323.8542 |  |  | 2.6695 | 102.5494 |  | 2.7619 | 51.4541 | 14.8574 | 0.0444 | 0 | 7.7599 | 3 | 0 | 1.0285 | 3.4861 | 18.5894 | 25.7937 | 0 | 0 | 0 | 0 | 0 | 0 | 0 | 0.0906 | 0 | 0 | 0
V2O5 | C3 | 31034 | 2645 | 0.251 | 4.96 | 2 | 6 | 1000 |  | 9 | 20 |  | 68 | 348.174 |  |  | 4.0975 | 103.5467 |  | 4.551 | 57.5737 | 16.2318 | 0.0433 | 0 | 6.0196 | 3 | 0 | 1.897 | 5.2579 | 28.0376 | 19.8417 | 0 | 0.1455 | 0 | 0 | 0 | 0 | 0 | 0.1444 | 0 | 0 | 0
V2O5 | C3 | 31034 | 2645 | 0.251 | 4.96 | 2 | 7 | 1000 |  | 9 | 20 |  | 68 | 373.2869 |  |  | 7.8571 | 105.0335 |  | 8.3968 | 63.6914 | 18.116 | 0.0321 | 0 | 3.3163 | 3 | 0 | 4.0947 | 8.692 | 46.35 | 13.5373 | 0 | 1.1129 | 0 | 0 | 0 | 0 | 0 | 0.1939 | 0 | 0 | 0
V2O5 | C3 | 31034 | 2645 | 0.251 | 4.96 | 2 | 8 | 1000 |  | 9 | 20 |  | 68 | 398.66 |  |  | 13.1732 | 107.5081 |  | 15.3426 | 69.0308 | 19.4381 | 0.0387 | 0 | 1.2881 | 3 | 0 | 8.4058 | 14.8019 | 78.9305 | 9.0042 | 0 | 0.9982 | 0 | 0 | 0 | 0 | 0 | 0.202 | 0 | 0 | 0
V2O5 | C3 | 31034 | 2645 | 0.251 | 4.96 | 2 | 9 | 1000 |  | 9 | 20 |  | 68 | 423.6975 |  |  | 21.1217 | 112.2788 |  | 25.5708 | 72.5362 | 20.0278 | 0.0382 | 0 | 0.3314 | 3 | 0 | 14.6112 | 23.9432 | 127.6765 | 6.4798 | 0 | 0.4236 | 0 | 0 | 0 | 0 | 0 | 0.1629 | 0 | 0 | 0
V2O5 | C3 | 31034 | 2645 | 0.251 | 4.96 | 2 | 10 | 1000 |  | 9 | 20 |  | 68 | 449.2719 |  |  | 31.2832 | 118.6232 |  | 37.0307 | 74.8702 | 20.0837 | 0.0426 | 0 | 0.1095 | 3 | 0 | 22.3933 | 34.5772 | 184.3817 | 4.5411 | 0 | 0.2071 | 0 | 0 | 0 | 0 | 0 | 0.1457 | 0 | 0 | 0
V2O5 | C3 | 31034 | 2645 | 0.251 | 4.96 | 2 | 11 | 1000 |  | 9 | 20 |  | 68 | 449.2243 |  |  | 31.3009 | 117.5351 |  | 35.2675 | 74.6713 | 20.0447 | 0.0438 | 0 | 0.1062 | 3 | 0 | 21.2454 | 32.9949 | 175.944 | 4.7719 | 0 | 0.2058 | 0 | 0 | 0 | 0 | 0 | 0.1563 | 0 | 0 | 0
V2O5 | C3 | 31034 | 2645 | 0.251 | 4.96 | 2 | 12 | 1000 |  | 9 | 20 |  | 68 | 449.3101 |  |  | 31.274 | 114.9423 |  | 34.8581 | 74.6032 | 20.0803 | 0.0443 | 0 | 0.1028 | 3 | 0 | 22.4762 | 32.5541 | 173.5937 | 4.8312 | 0 | 0.1796 | 0 | 0 | 0 | 0 | 0 | 0.1584 | 0 | 0 | 0
V2O5 | C3 | 31034 | 2645 | 0.251 | 4.96 | 2 | 13 | 1000 |  | 9 | 20 |  | 68 | 449.54 |  |  | 30.219 | 115.3763 |  | 34.4946 | 74.4915 | 20.1136 | 0.045 | 0 | 0.1067 | 3 | 0 | 21.7302 | 32.1613 | 171.4989 | 4.8928 | 0 | 0.1885 | 0 | 0 | 0 | 0 | 0 | 0.1618 | 0 | 0 | 0
V2O5 | C3 | 31034 | 2645 | 0.251 | 4.96 | 2 | 14 | 1000 |  | 9 | 20 |  | 68 | 449.3253 |  |  | 30.7387 | 114.6168 |  | 34.31 | 74.441 | 20.1224 | 0.0449 | 0 | 0.1073 | 3 | 0 | 22.032 | 31.9751 | 170.5062 | 4.9178 | 0 | 0.2044 | 0 | 0 | 0 | 0 | 0 | 0.1621 | 0 | 0 | 0
V2O5 | C3 | 31034 | 2645 | 0.251 | 4.96 | 2 | 15 | 1000 |  | 9 | 20 |  | 68 | 449.5091 |  |  | 30.1939 | 113.4818 |  | 35.0176 | 74.3771 | 20.2962 | 0.0444 | 0 | 0.1054 | 3 | 0 | 23.2355 | 32.3552 | 172.5333 | 4.8297 | 0 | 0.1877 | 0 | 0 | 0 | 0 | 0 | 0.1595 | 0 | 0 | 0
V2O5 | C3 | 31034 | 2645 | 0.251 | 4.96 | 3 | 16 | 1000 |  | 9 | 20 |  | 68 | 224.1677 |  |  | -0.3173 | 100.0705 |  | 0 | 0 | 0 | 0 | 0 | 8.7187 | 3 | 0 | 0.0024 | 0.0728 | 0.3883 | 90.317 | 0 | 0 | 0 | 0 | 0 | 0 | 0 | 0 | 0.9643 | 0 | 0
V2O5 | C3 | 31034 | 2645 | 0.251 | 4.96 | 3 | 17 | 1000 |  | 9 | 20 |  | 68 | 248.6367 |  |  | -0.3738 | 100.3222 |  | 0 | 34.8295 | 0 | 0 | 0 | 7.9503 | 3 | 0 | -0.0418 | 0.2795 | 1.4902 | 57.2202 | 0 | 0 | 0 | 0 | 0 | 0 | 0 | 0 | 0 | 0 | 0
V2O5 | C3 | 31034 | 2645 | 0.251 | 4.96 | 3 | 18 | 1000 |  | 9 | 20 |  | 68 | 274.0648 |  |  | 0.3784 | 100.0169 |  | 0 | 36.516 | 0 | 0 | 0 | 12.5479 | 3 | 0 | 0.649 | 0.6657 | 3.55 | 50.9361 | 0 | 0 | 0 | 0 | 0 | 0 | 0 | 0 | 0 | 0 | 0
V2O5 | C3 | 31034 | 2645 | 0.251 | 4.96 | 3 | 19 | 1000 |  | 9 | 20 |  | 68 | 299.287 |  |  | 0.5111 | 100.5211 |  | 0.9044 | 34.9897 | 13.0035 | 0 | 0 | 11.3226 | 3 | 0 | 0.79 | 1.3043 | 6.9553 | 40.6016 | 0 | 0 | 0 | 0 | 0 | 0 | 0 | 0.0827 | 0 | 0 | 0
V2O5 | C3 | 31034 | 2645 | 0.251 | 4.96 | 3 | 20 | 1000 |  | 9 | 20 |  | 68 | 323.7034 |  |  | 2.8216 | 99.2691 |  | 2.1794 | 39.2511 | 17.967 | 0 | 0 | 9.0107 | 3 | 0 | 2.9899 | 2.2748 | 12.13 | 33.3192 | 0 | 0.3208 | 0 | 0 | 0 | 0 | 0 | 0.1313 | 0 | 0 | 0
V2O5 | C3 | 31034 | 2645 | 0.251 | 4.96 | 3 | 21 | 1000 |  | 9 | 20 |  | 68 | 348.4652 |  |  | 5.1022 | 98.5052 |  | 3.2802 | 46.784 | 16.9374 | 0.0316 | 0 | 6.5198 | 3 | 0 | 5.0722 | 3.6318 | 19.3664 | 27.2361 | 0 | 2.2769 | 0 | 0 | 0 | 0 | 0 | 0.2142 | 0 | 0 | 0
V2O5 | C3 | 31034 | 2645 | 0.251 | 4.96 | 3 | 22 | 1000 |  | 9 | 20 |  | 68 | 373.9333 |  |  | 7.986 | 99.0102 |  | 6.4824 | 54.2171 | 19.9378 | 0.0376 | 0 | 4.091 | 3 | 0 | 7.0266 | 6.0972 | 32.5131 | 19.5879 | 0 | 1.852 | 0 | 0 | 0 | 0 | 0 | 0.2767 | 0 | 0 | 0
V2O5 | C3 | 31034 | 2645 | 0.251 | 4.96 | 3 | 23 | 1000 |  | 9 | 20 |  | 68 | 399.3491 |  |  | 11.9686 | 100.3083 |  | 12.9935 | 61.0323 | 22.8629 | 0.0432 | 0 | 1.7444 | 3 | 0 | 10.3822 | 10.6578 | 56.8323 | 12.9478 | 0 | 1.0971 | 0 | 0 | 0 | 0 | 0 | 0.2723 | 0 | 0 | 0
V2O5 | C3 | 31034 | 2645 | 0.251 | 4.96 | 3 | 24 | 1000 |  | 9 | 20 |  | 68 | 424.6355 |  |  | 20.5077 | 101.3324 |  | 23.485 | 66.4373 | 23.8499 | 0.0377 | 0 | 0.4722 | 3 | 0 | 17.3789 | 18.4661 | 98.47 | 8.5036 | 0 | 0.4832 | 0 | 0 | 0 | 0 | 0 | 0.2162 | 0 | 0 | 0
V2O5 | C3 | 31034 | 2645 | 0.251 | 4.96 | 3 | 25 | 1000 |  | 9 | 20 |  | 68 | 450.1165 |  |  | 32.5278 | 106.0652 |  | 37.8502 | 69.7635 | 24.1699 | 0.0539 | 0 | 0.1428 | 3 | 0 | 25.0877 | 29.3673 | 156.6003 | 5.4755 | 0 | 0.2092 | 0 | 0 | 0 | 0 | 0 | 0.1852 | 0 | 0 | 0
V2O5 | C3 | 31034 | 2645 | 0.251 | 4.96 | 3 | 26 | 1000 |  | 9 | 20 |  | 68 | 424.6265 |  |  | 19.1609 | 101.2811 |  | 23.571 | 65.3185 | 24.6676 | 0.0481 | 0 | 0.4838 | 3 | 0 | 16.868 | 17.9194 | 95.5546 | 8.786 | 0 | 0.4742 | 0 | 0 | 0 | 0 | 0 | 0.2218 | 0 | 0 | 0
V2O5 | C3 | 31034 | 2645 | 0.251 | 4.96 | 3 | 27 | 1000 |  | 9 | 20 |  | 68 | 399.581 |  |  | 13.7581 | 99.4687 |  | 12.46 | 60.5128 | 22.8069 | 0.0432 | 0 | 1.7651 | 3 | 0 | 10.7235 | 10.2452 | 54.6324 | 13.5174 | 0 | 1.0712 | 0 | 0 | 0 | 0 | 0 | 0.2833 | 0 | 0 | 0
V2O5 | C3 | 31034 | 2645 | 0.251 | 4.96 | 3 | 28 | 1000 |  | 9 | 20 |  | 68 | 373.7825 |  |  | 9.0634 | 97.8157 |  | 6.0971 | 51.8741 | 20.5094 | 0.0297 | 0 | 4.4153 | 3 | 0 | 7.6378 | 5.5749 | 29.7282 | 20.8896 | 0 | 1.9815 | 0 | 0 | 0 | 0 | 0 | 0.3005 | 0 | 0 | 0
V2O5 | C3 | 31034 | 2645 | 0.251 | 4.96 | 3 | 29 | 1000 |  | 9 | 20 |  | 68 | 348.6102 |  |  | 5.9099 | 97.3581 |  | 2.8838 | 41.8189 | 17.855 | 0.0322 | 0 | 7.5674 | 3 | 0 | 5.5905 | 3.0288 | 16.1512 | 30.3484 | 0 | 2.1238 | 0 | 0 | 0 | 0 | 0 | 0.2543 | 0 | 0 | 0
V2O5 | C3 | 31034 | 2645 | 0.251 | 4.96 | 3 | 30 | 1000 |  | 9 | 20 |  | 68 | 323.3385 |  |  | 3.8218 | 97.1129 |  | 1.2719 | 30.7967 | 15.1735 | 0 | 0 | 9.9959 | 3 | 0 | 4.414 | 1.572 | 8.3825 | 41.3605 | 0 | 2.4885 | 0 | 0 | 0 | 0 | 0 | 0.185 | 0 | 0 | 0
V2O5 | C3 | 31034 | 2645 | 0.251 | 4.96 | 3 | 31 | 1000 |  | 9 | 20 |  | 68 | 299.4227 |  |  | 2.6394 | 97.945 |  | 0.4625 | 25.5574 | 10.5035 | 0 | 0 | 12.907 | 3 | 0 | 2.8638 | 0.8258 | 4.4037 | 51.0322 | 0 | 0 | 0 | 0 | 0 | 0 | 0 | 0 | 0 | 0 | 0
V2O5 | C3 | 31034 | 2645 | 0.251 | 4.96 | 3 | 32 | 1000 |  | 9 | 20 |  | 68 | 273.9184 |  |  | 2.2591 | 97.7752 |  | 0 | 22.6977 | 0 | 0 | 0 | 14.919 | 3 | 0 | 2.6316 | 0.416 | 2.2181 | 62.3833 | 0 | 0 | 0 | 0 | 0 | 0 | 0 | 0 | 0 | 0 | 0
V2O5 | C3 | 31034 | 2645 | 0.251 | 4.96 | 3 | 33 | 1000 |  | 9 | 20 |  | 68 | 248.5818 |  |  | 2.0363 | 97.2763 |  | 0 | 18.2033 | 0 | 0 | 0 | 12.6511 | 3 | 0 | 2.9368 | 0.2191 | 1.1683 | 69.1457 | 0 | 0 | 0 | 0 | 0 | 0 | 0 | 0 | 0 | 0 | 0
V2O5 | C3 | 31034 | 2645 | 0.251 | 4.96 | 3 | 34 | 1000 |  | 9 | 20 |  | 68 | 224.2892 |  |  | 2.6505 | 96.0479 |  | 0 | 0 | 0 | 0 | 0 | 9.9239 | 3 | 0 | 4.0303 | 0.0814 | 0.4342 | 90.0761 | 0 | 0 | 0 | 0 | 0 | 0 | 0 | 0 | 0 | 0 | 0
V2O5 | C3 | 31034 | 2645 | 0.251 | 4.96 | 3 | 35 | 1000 |  | 9 | 20 |  | 68 | 449.2081 |  |  | 30.4 | 116.7496 |  | 40.5385 | 60.3658 | 32.0457 | 0 | 0 | 0.1926 | 3 | 0 | 10.556 | 23.723 | 126.5022 | 7.2324 | 0 | 0.0595 | 0 | 0 | 0 | 0 | 0 | 0.104 | 0 | 0 | 0
V2O5 | C3 | 31034 | 2645 | 0.251 | 4.96 | 4 | 36 | 2000 |  | 9 | 20 |  | 68 | 449.0452 |  |  | 15.1021 | 109.4358 |  | 42.6103 | 50.734 | 32.514 | 0.0179 | 0 | 0.4033 | 3 | 0 | 4.0111 | 12.2881 | 131.0521 | 16.0094 | 0 | 0.1054 | 0 | 0 | 0 | 0 | 0 | 0.2161 | 0 | 0 | 0
V2O5 | C3 | 31034 | 2645 | 0.251 | 4.96 | 4 | 37 | 4000 |  | 9 | 20 |  | 68 | 449.2083 |  |  | 5.9262 | 103.8928 |  | 35.8765 | 32.0305 | 30.3115 | 0 | 0 | 1.0492 | 3 | 0 | 1.8719 | 5.549 | 118.3592 | 36.3738 | 0 | 0 | 0 | 0 | 0 | 0 | 0 | 0.235 | 0 | 0 | 0
V2O5 | C3 | 31034 | 2645 | 0.251 | 4.96 | 4 | 38 | 500 |  | 9 | 20 |  | 68 | 449.1872 |  |  | 47.7588 | 101.4194 |  | 34.8901 | 58.8505 | 36.2204 | 0 | 0 | 0.1032 | 3 | 0 | 35.2211 | 36.1285 | 96.3271 | 4.6713 | 0 | 0 | 0 | 0 | 0 | 0 | 0 | 0.1545 | 0 | 0 | 0
V2O5 | C3 | 31034 | 2645 | 0.251 | 4.96 | 4 | 39 | 1000 |  | 9 | 20 |  | 68 | 449.1156 |  |  | 27.4917 | 100.9405 |  | 41.7243 | 54.0694 | 36.9797 | 0.0585 | 0 | 0.2253 | 3 | 0 | 20.4201 | 21.1591 | 112.8302 | 8.3021 | 0 | 0.0787 | 0 | 0 | 0 | 0 | 0 | 0.2862 | 0 | 0 | 0
V2O5 | C3 | 31034 | 2645 | 0.251 | 4.96 | 5 | 40 | 1000 |  | 9 | 20 |  | 67.5 | 449.1981 |  |  | 39.4086 | 117.7613 |  | 29.3061 | [5 empty] | 3 | 0.5 | 14.9994 |  | 79.984
V2O5 | C3 | 31034 | 2645 | 0.251 | 4.96 | 5 | 41 | 1000 |  | 9 | 20 |  | 68 | 449.1773 |  |  | 67.1446 | 98.533 |  | 58.4396 | 79.8541 | 19.2709 | 0 | 0 | 0.1917 | 3 | 0 | 57.5365 | 56.869 | 303.2521 | 0.6409 | 0 | 0 | 0 | 0 | 0 | 0 | 0 | 0.0423 | 0 | 0 | 0
V2O5 | C3 | 31034 | 2645 | 0.251 | 4.96 | 6 | 42 | 1000 |  | 6 | 0 |  | 91 | 449.1427 |  |  | 88.2044 | 101.5043 |  | 63.1439 | 79.2753 | 19.882 | 0 | 0 | 0.016 | 3 | 0 | 59.0085 | 59.5584 | 317.5931 | 0.8112 | 0 | 0 | 0 | 0 | 0 | 0 | 0 | 0.0155 | 0 | 0 | 0
V2O5 | C3 | 31034 | 2645 | 0.251 | 4.96 | 6 | 43 | 1000 |  | 5 | 0 |  | 85 | 449.1588 |  |  | 96.643 | 109.8758 |  | 184.693 | 47.7616 | 42.1214 | 0.0001 | 0 | 0.0077 | 10 | 0 | 17.2281 | 24.6684 | 438.4776 | 10.1085 | 0 | 0 | 0 | 0 | 0 | 0 | 0 | 0.0006 | 0 | 0 | 0
V2O5 | C3 | 31034 | 2645 | 0.251 | 4.96 | 6 | 44 | 1000 |  | 15 | 0 |  | 55 | 449.3085 |  |  | 98.8242 | 114.1714 |  | 391.558 | 57.5713 | 31.3436 | 0 | 0 | 0.0062 | 30 | 0 | 12.5744 | 23.4272 | 1249.2454 | 11.0775 | 0 | 0.0006 | 0 | 0 | 0 | 0 | 0 | 0.0009 | 0 | 0 | 0
V2O5 | C3 | 31034 | 2645 | 0.251 | 4.96 | 6 | 45 | 1000 |  | 9 | 20 |  | 68 | 449.1545 |  |  | 80.743 | 103.6184 |  | 69.2612 | 80.5941 | 18.813 | 0.0119 | 0 | 0.1449 | 3 | 0 | 67.9643 | 69.0406 | 368.1568 | 0.3566 | 0 | 0.0207 | 0 | 0 | 0 | 0 | 0 | 0.0589 | 0 | 0 | 0
V2O5 | C3 | 31034 | 2645 | 0.251 | 4.96 | 7 | 46 | 1000 |  | 9 | 0 |  | 88 | 449.1701 |  |  | 79.313 | 108.1272 |  | 65.7946 | 81.9567 | 17.5757 | 0.0498 | 0 | 0.0304 | 3 | 0 | 67.7806 | 70.2019 | 374.3494 | 0.3364 | 0 | 0 | 0 | 0 | 0 | 0 | 0 | 0.0511 | 0 | 0 | 0
V2O5 | C3 | 31034 | 2645 | 0.251 | 4.96 | 7 | 47 | 1000 |  | 9 | 20 |  | 68 | 449.1165 |  |  | 80.8325 | 104.1208 |  | 68.4871 | 80.9539 | 18.4414 | 0.0405 | 0 | 0.1424 | 3 | 0 | 68.3974 | 69.6444 | 371.3765 | 0.3383 | 0 | 0.0298 | 0 | 0 | 0 | 0 | 0 | 0.0537 | 0 | 0 | 0
V2O5 | C3 | 31034 | 2645 | 0.251 | 4.96 | 8 | 48 | 1000 |  | 9 | 20 |  | 68 | 225 | [11 empty] | 3 | 0
V2O5 | C3 | 31034 | 2645 | 0.251 | 4.96 | 8 | 49 | 1000 |  | 5 | 0 |  | 95 | 20 | [11 empty] | 0 | 0
V2O5 | C4 | 31034 | 2645 | 0.843 | 4.96 | 1 | 0 | 2000 |  | 5 | 0 |  | 95 | 20 | [28 empty] | 0 | 0
V2O5 | C4 | 31034 | 2645 | 0.843 | 4.96 | 2 | 1 | 2000 |  | 20 | 3 |  | 75 | 225.0302 | [28 empty] | 2 | 0
V2O5 | C4 | 31034 | 2645 | 0.843 | 4.96 | 2 | 2 | 2000 |  | 20 | 3 |  | 75 | 249.9859 | [28 empty] | 2 | 0
V2O5 | C4 | 31034 | 2645 | 0.843 | 4.96 | 2 | 3 | 2000 |  | 20 | 3 |  | 75 | 274.983 | [28 empty] | 2 | 0
V2O5 | C4 | 31034 | 2645 | 0.843 | 4.96 | 2 | 4 | 2000 |  | 20 | 3 |  | 75 | 300 | [28 empty] | 2 | 0
V2O5 | C4 | 31034 | 2645 | 0.843 | 4.96 | 2 | 5 | 2000 |  | 20 | 3 |  | 75 | 326.5802 |  |  | 10.3072 | 96.5316 |  | 0.0885 | 63.5186 | 29.3947 |  | 0 | 5.6408 | [5 empty] | 0 |  | 0 | 0 |  |  | 0 | [5 empty] | 2 | 0 | 22.3997 | 19.7556 | 0.3012 | 1.3822 | 0.0234 | 0 | 0 | 0.0248 | 0.0153
V2O5 | C4 | 31034 | 2645 | 0.843 | 4.96 | 2 | 6 | 2000 |  | 20 | 3 |  | 75 | 351.5151 |  |  | 13.2293 | 83.3581 |  | 0.1182 | 65.6 | 29.7917 |  | 0 | 2.9315 | [5 empty] | 0.0033 |  | 0.0743 | 0 |  |  | 0 | [5 empty] | 2 | 0 | 38.348 | 26.0113 | 0.3966 | 1.5366 | 0.0253 | 0 | 0 | 0.0195 | 0.0179
V2O5 | C4 | 31034 | 2645 | 0.843 | 4.96 | 2 | 7 | 2000 |  | 20 | 3 |  | 75 | 376.7279 |  |  | 18.4874 | 89.1483 |  | 0.1673 | 67.3252 | 30.5514 |  | 0 | 1.1843 | [5 empty] | 0.004 |  | 0.1043 | 0 |  |  | 0 | [5 empty] | 2 | 0 | 42.8046 | 35.9225 | 0.5477 | 0.7696 | 0.028 | 0 | 0.0015 | 0.015 | 0.0168
V2O5 | C4 | 31034 | 2645 | 0.843 | 4.96 | 2 | 8 | 2000 |  | 20 | 3 |  | 75 | 402.1249 |  |  | 27.5336 | 103.938 |  | 0.2369 | 67.3047 | 32.4321 |  | 0 | 0.0786 | [5 empty] | 0.0016 |  | 0.0132 | 0 |  |  | 0 | [5 empty] | 2 | 0 | 45.8449 | 47.9005 | 0.7303 | 0.1063 | 0.0389 | 0 | 0.0018 | 0.0126 | 0.0102
V2O5 | C4 | 31034 | 2645 | 0.843 | 4.96 | 2 | 9 | 2000 |  | 20 | 3 |  | 75 | 427.559 |  |  | 34.8864 | 94.8118 |  | 0.3366 | 65.3212 | 34.4631 |  | 0 | 0 | [5 empty] | 0 |  | 0 | 0 |  |  | 0 | [5 empty] | 2 | 0 | 65.793 | 64.0601 | 0.9767 | 0.1182 | 0.0834 | 0 | 0.0015 | 0.0122 | 0.0003
V2O5 | C4 | 31034 | 2645 | 0.843 | 4.96 | 2 | 10 | 2000 |  | 20 | 3 |  | 75 | 452.771 |  |  | 38.8758 | 99.9255 |  | 0.3903 | 64.7029 | 35.0101 |  | 0.0403 | 0 | [5 empty] | 0 |  | 0 | 0 |  |  | 0 | [5 empty] | 2 | 0 | 73.045 | 73.1236 | 1.1149 | 0.1241 | 0.107 | 0 | 0.0014 | 0.0143 | 0
V2O5 | C4 | 31034 | 2645 | 0.843 | 4.96 | 2 | 11 | 2000 |  | 20 | 20 |  | 58 | 452.2922 |  |  | 34.2352 | 102.2976 |  | 0.2934 | 69.7581 | 29.3722 |  | 0.0255 | 0.1632 | [5 empty] | 0 |  | 0.1706 | 0 |  |  | 0 | [5 empty] | 2 | 0 | 64.5489 | 65.5087 | 0.9988 | 0.3616 | 0.1161 | 0 | 0.0025 | 0.0192 | 0.0109
V2O5 | C4 | 31034 | 2645 | 0.843 | 4.96 | 2 | 12 | 2000 |  | 20 | 20 |  | 58 | 452.2992 |  |  | 30.9292 | 98.6094 |  | 0.2613 | 70.2282 | 27.8555 |  | 0 | 0.2552 | [5 empty] | 0 |  | 0.2397 | 0 |  |  | 0 | [5 empty] | 2 | 0 | 62.0134 | 61.5347 | 0.9382 | 1.2468 | 0.1379 | 0 | 0.0018 | 0.0213 | 0.0135
V2O5 | C4 | 31034 | 2645 | 0.843 | 4.96 | 2 | 13 | 2000 |  | 20 | 20 |  | 58 | 452.0661 |  |  | 30.811 | 84.6605 |  | 0.2628 | 70.4158 | 27.473 |  | 0 | 0.2296 | [5 empty] | 0 |  | 0.1772 | 0 |  |  | 0 | [5 empty] | 2 | 0 | 68.2735 | 62.7364 | 0.9565 | 1.5251 | 0.1408 | 0 | 0.0017 | 0.0226 | 0.0141
V2O5 | C4 | 31034 | 2645 | 0.843 | 4.96 | 2 | 14 | 2000 |  | 20 | 20 |  | 58 | 452.1846 |  |  | 31.2106 | 100.9493 |  | 0.2428 | 70.2121 | 27.0125 |  | 0.0129 | 0.2675 | [5 empty] | 0 |  | 0.154 | 0 |  |  | 0 | [5 empty] | 2 | 0 | 58.5479 | 58.9438 | 0.8987 | 2.1407 | 0.1599 | 0 | 0.0015 | 0.0238 | 0.0152
V2O5 | C4 | 31034 | 2645 | 0.843 | 4.96 | 2 | 15 | 2000 |  | 20 | 3 |  | 75 | 451.9307 |  |  | 32.5039 | 98.1982 |  | 0.2301 | 70.0051 | 26.5372 |  | 0 | 0.095 | [5 empty] | 0 |  | 0.1065 | 0 |  |  | 0 | [5 empty] | 2 | 0 | 57.654 | 56.8808 | 0.8673 | 3.0183 | 0.1891 | 0 | 0.0022 | 0.0307 | 0.0161
V2O5 | C4 | 31034 | 2645 | 0.843 | 4.96 | 3 | 16 | 2000 |  | 20 | 3 |  | 75 | 226.937 |  |  | 0.5038 | 100.7905 |  | 0.0016 | 37.4732 | 14.0135 |  | 0 | 41.993 | [5 empty] | 0.3103 |  | 0 | 0 |  |  | 0 | [5 empty] | 2 | 0 | 0.0018 | 0.7841 | 0.0113 | 5.5495 | 0.6604 | 0 | 0 | 0 | 0
V2O5 | C4 | 31034 | 2645 | 0.843 | 4.96 | 3 | 17 | 2000 |  | 20 | 3 |  | 75 | 251.605 |  |  | 0.4615 | 105.1586 |  | 0.004 | 41.7984 | 17.7938 |  | 0 | 33.9582 | [5 empty] | 0.1196 |  | 0 | 0 |  |  | 0 | [5 empty] | 2 | 0 | -3.4879 | 1.5884 | 0.0226 | 5.7013 | 0.4602 | 0 | 0.0097 | 0.0742 | 0.0844
V2O5 | C4 | 31034 | 2645 | 0.843 | 4.96 | 3 | 18 | 2000 |  | 20 | 3 |  | 75 | 276.2745 |  |  | 2.0497 | 100.2615 |  | 0.0068 | 44.3294 | 19.253 |  | 0 | 28.3295 | [5 empty] | 0.0906 |  | 0 | 0 |  |  | 0 | [5 empty] | 2 | 0 | 2.304 | 2.5683 | 0.0353 | 7.3989 | 0.4206 | 0 | 0 | 0.0818 | 0.0962
V2O5 | C4 | 31034 | 2645 | 0.843 | 4.96 | 3 | 19 | 2000 |  | 20 | 3 |  | 75 | 301.0367 |  |  | 2.3128 | 99.5686 |  | 0.0125 | 49.5741 | 19.6275 |  | 0 | 21.7143 | [5 empty] | 0.0449 |  | 0 | 0 |  |  | 0 | [5 empty] | 2 | 0 | 4.5631 | 4.1639 | 0.0635 | 8.4776 | 0.3916 | 0 | 0.0079 | 0.0753 | 0.0867
V2O5 | C4 | 31034 | 2645 | 0.843 | 4.96 | 3 | 20 | 2000 |  | 20 | 3 |  | 75 | 325.8487 |  |  | 4.156 | 94.521 |  | 0.0233 | 55.9362 | 21.5108 |  | 0 | 13.3171 | [5 empty] | 0.0254 |  | 0 | 0 |  |  | 0 | [5 empty] | 2 | 0 | 12.1046 | 7.0296 | 0.1083 | 8.712 | 0.3564 | 0 | 0.0054 | 0.0631 | 0.0736
V2O5 | C4 | 31034 | 2645 | 0.843 | 4.96 | 3 | 21 | 2000 |  | 20 | 3 |  | 75 | 350.8111 |  |  | 6.3681 | 97.4669 |  | 0.0417 | 61.5139 | 23.7061 |  | 0 | 6.0675 | [5 empty] | 0.0203 |  | 0 | 0 |  |  | 0 | [5 empty] | 2 | 0 | 13.8462 | 11.6232 | 0.176 | 8.2548 | 0.3262 | 0 | 0.0041 | 0.0515 | 0.0558
V2O5 | C4 | 31034 | 2645 | 0.843 | 4.96 | 3 | 22 | 2000 |  | 20 | 3 |  | 75 | 375.9296 |  |  | 9.3431 | 97.2998 |  | 0.069 | 65.2354 | 24.9066 |  | 0 | 2.2418 | [5 empty] | 0.0067 |  | 0 | 0 |  |  | 0 | [5 empty] | 2 | 0 | 21.1576 | 18.9878 | 0.277 | 7.2236 | 0.2954 | 0 | 0.0033 | 0.0458 | 0.0414
V2O5 | C4 | 31034 | 2645 | 0.843 | 4.96 | 3 | 23 | 2000 |  | 20 | 3 |  | 75 | 401.2144 |  |  | 15.4519 | 102.1325 |  | 0.11 | 67.5365 | 25.3481 |  | 0 | 0.8232 | [5 empty] | 0.0057 |  | 0.0498 | 0 |  |  | 0 | [5 empty] | 2 | 0 | 27.3211 | 28.8466 | 0.4339 | 5.8974 | 0.2647 | 0 | 0.0032 | 0.0401 | 0.0312
V2O5 | C4 | 31034 | 2645 | 0.843 | 4.96 | 3 | 24 | 2000 |  | 20 | 3 |  | 75 | 426.603 |  |  | 21.8342 | 99.7305 |  | 0.1614 | 68.9183 | 25.93 |  | 0 | 0.2738 | [5 empty] | 0.0009 |  | 0.072 | 0 |  |  | 0 | [5 empty] | 2 | 0 | 42.0458 | 41.9622 | 0.6226 | 4.5137 | 0.2305 | 0 | 0.0025 | 0.0358 | 0.0224
V2O5 | C4 | 31034 | 2645 | 0.843 | 4.96 | 3 | 25 | 2000 |  | 20 | 3 |  | 75 | 451.9307 |  |  | 32.5039 | 98.1982 |  | 0.246 | 70.0051 | 26.5372 |  | 0 | 0.095 | [5 empty] | 0 |  | 0.1065 | 0 |  |  | 0 | [5 empty] | 2 | 0 | 57.654 | 56.8808 | 0.9269 | 3.0183 | 0.1891 | 0 | 0.0022 | 0.0307 | 0.0161
V2O5 | C4 | 31034 | 2645 | 0.843 | 4.96 | 3 | 26 | 2000 |  | 20 | 3 |  | 75 | 426.4592 |  |  | 22.7249 | 94.7196 |  | 0.1758 | 68.8425 | 26.0037 |  | 0 | 0.2815 | [5 empty] | 0 |  | 0.0699 | 0 |  |  | 0 | [5 empty] | 2 | 0 | 44.9848 | 41.937 | 0.676 | 4.5061 | 0.2352 | 0 | 0.0024 | 0.0361 | 0.0225
V2O5 | C4 | 31034 | 2645 | 0.843 | 4.96 | 3 | 27 | 2000 |  | 20 | 3 |  | 75 | 401.1257 |  |  | 15.7747 | 96.8527 |  | 0.111 | 67.3065 | 25.4073 |  | 0 | 0.8237 | [5 empty] | 0.0043 |  | 0.0365 | 0 |  |  | 0 | [5 empty] | 2 | 0 | 29.2318 | 28.5252 | 0.437 | 6.0688 | 0.2778 | 0 | 0.0033 | 0.0411 | 0.0308
V2O5 | C4 | 31034 | 2645 | 0.843 | 4.96 | 3 | 28 | 2000 |  | 20 | 3 |  | 75 | 375.8905 |  |  | 9.8765 | 97.6375 |  | 0.0702 | 64.8195 | 24.5788 |  | 0 | 2.3549 | [5 empty] | 0.0072 |  | 0 | 0 |  |  | 0 | [5 empty] | 2 | 0 | 19.9684 | 18.0265 | 0.2856 | 7.8364 | 0.3125 | 0 | 0.0031 | 0.0449 | 0.0426
V2O5 | C4 | 31034 | 2645 | 0.843 | 4.96 | 3 | 29 | 2000 |  | 20 | 3 |  | 75 | 350.7714 |  |  | 5.652 | 99.1697 |  | 0.0401 | 60.8776 | 23.5362 |  | 0 | 6.1185 | [5 empty] | 0.0198 |  | 0 | 0 |  |  | 0 | [5 empty] | 2 | 0 | 11.6057 | 10.8692 | 0.1703 | 8.9915 | 0.3434 | 0 | 0.0043 | 0.0507 | 0.0579
V2O5 | C4 | 31034 | 2645 | 0.843 | 4.96 | 3 | 30 | 2000 |  | 20 | 3 |  | 75 | 325.8194 |  |  | 3.7227 | 97.8946 |  | 0.022 | 55.8621 | 21.6712 |  | 0 | 12.6288 | [5 empty] | 0.0352 |  | 0 | 0 |  |  | 0 | [5 empty] | 2 | 0 | 8.5411 | 6.5849 | 0.1017 | 9.2967 | 0.3621 | 0 | 0.0053 | 0.0616 | 0.077
V2O5 | C4 | 31034 | 2645 | 0.843 | 4.96 | 3 | 31 | 2000 |  | 20 | 3 |  | 75 | 300.9373 |  |  | 1.6237 | 100.1272 |  | 0.0111 | 49.9972 | 19.0533 |  | 0 | 20.8716 | [5 empty] | 0.0614 |  | 0 | 0 |  |  | 0 | [5 empty] | 2 | 0 | 3.6089 | 3.7362 | 0.0582 | 9.4293 | 0.4 | 0 | 0.008 | 0.0791 | 0.1
V2O5 | C4 | 31034 | 2645 | 0.843 | 4.96 | 3 | 32 | 2000 |  | 20 | 3 |  | 75 | 276.1399 |  |  | 1.6633 | 100.0274 |  | 0.0061 | 43.214 | 19.0018 |  | 0 | 28.2688 | [5 empty] | 0.0671 |  | 0 | 0 |  |  | 0 | [5 empty] | 2 | 0 | 2.0643 | 2.0937 | 0.0323 | 8.7732 | 0.4589 | 0 | 0.0028 | 0.0923 | 0.1211
V2O5 | C4 | 31034 | 2645 | 0.843 | 4.96 | 3 | 33 | 2000 |  | 20 | 3 |  | 75 | 252.3528 |  |  | 1.0546 | 99.4032 |  | 0.0034 | 38.8248 | 18.5805 |  | 0 | 34.171 | [5 empty] | 0.1525 |  | 0 | 0 |  |  | 0 | [5 empty] | 2 | 0 | 1.7792 | 1.1927 | 0.0184 | 7.5868 | 0.5312 | 0 | 0 | 0.0478 | 0.1056
V2O5 | C4 | 31034 | 2645 | 0.843 | 4.96 | 3 | 34 | 2000 |  | 20 | 3 |  | 75 | 228.959 |  |  | -0.068 | 104.4237 |  | 0.0019 | 33.8769 | 18.9783 |  | 0 | 40.2523 | [5 empty] | 0.3438 |  | 0 | 0 |  |  | 0 | [5 empty] | 2 | 0 | -3.7183 | 0.6789 | 0.0098 | 5.8938 | 0.6548 | 0 | 0 | 0 | 0
V2O5 | C4 | 31034 | 2645 | 0.843 | 4.96 | 4 | 35 | 2000 |  | 20 | 3 |  | 75 | 401.0522 |  |  | 14.8711 | 98.7125 |  | 0.1088 | 67.5323 | 25.2958 |  | 0 | 0.8201 | [5 empty] | 0.003 |  | 0.0276 | 0 |  |  | 0 | [5 empty] | 2 | 0 | 29.2257 | 28.3553 | 0.4299 | 5.9747 | 0.2699 | 0 | 0.0034 | 0.0414 | 0.0318
V2O5 | C4 | 31034 | 2645 | 0.843 | 4.96 | 4 | 36 | 4000 |  | 20 | 3 |  | 75 | 401.4434 |  |  | 9.2603 | 104.6376 |  | 0.1217 | 64.8598 | 23.7166 |  | 0 | 1.5816 | [5 empty] | 0.0107 |  | 0 | 0 |  |  | 0 | [5 empty] | 2 | 0 | 12.0796 | 16.0008 | 0.5133 | 9.1988 | 0.4948 | 0 | 0.0048 | 0.068 | 0.0649
V2O5 | C4 | 31034 | 2645 | 0.843 | 4.96 | 4 | 37 | 8000 |  | 20 | 3 |  | 75 | 402.0236 |  |  | 5.8633 | 99.5417 |  | 0.2042 | 62.8551 | 22.4664 |  | 0 | 2.685 | [5 empty] | 0.023 |  | 0 | 0 |  |  | 0 | [5 empty] | 2 | 0 | 10.2011 | 9.7999 | 0.9088 | 10.9455 | 0.8033 | 0 | 0.0079 | 0.0934 | 0.1204
V2O5 | C4 | 31034 | 2645 | 0.843 | 4.96 | 4 | 38 | 1000 |  | 20 | 3 |  | 75 | 400.8696 |  |  | 26.1387 | 86.3222 |  | 0.0875 | 68.1041 | 27.1472 |  | 0 | 0.5835 | [5 empty] | 0 |  | 0.0647 | 0 |  |  | 0 | [5 empty] | 2 | 0 | 48.3464 | 40.2152 | 0.3222 | 3.8956 | 0.1765 | 0 | 0.0013 | 0.0151 | 0.012
V2O5 | C4 | 31034 | 2645 | 0.843 | 4.96 | 4 | 39 | 2000 |  | 20 | 3 |  | 75 | 401.1271 |  |  | 14.996 | 105.4405 |  | 0.1025 | 67.7028 | 25.0438 |  | 0 | 0.8164 | [5 empty] | 0.0028 |  | 0.0403 | 0 |  |  | 0 | [5 empty] | 2 | 0 | 24.803 | 28.7103 | 0.4092 | 6.0491 | 0.2697 | 0 | 0.003 | 0.0401 | 0.0319
V2O5 | C4 | 31034 | 2645 | 0.843 | 4.96 | 5 | 40 | 2000 |  | 20 | 3 |  | 74.5 | 402.1542 |  |  | 27.2179 | 130.6923 |  | 0.1621 | 66.8533 | 26.2381 |  | 0 | 0.6439 | [5 empty] | 0.0041 |  | 0.0325 | 0 |  |  | 0 | [5 empty] | 2 | 0.5 | 24.2729 | 42.1676 | 0.3556 | 5.8218 | 0.3564 | 0 | 0.0016 | 0.0306 | 0.0178
V2O5 | C4 | 31034 | 2645 | 0.843 | 4.96 | 5 | 41 | 2000 |  | 20 | 3 |  | 75 | 401.1514 |  |  | 15.6055 | 100.5845 |  | 0.1111 | 67.4322 | 25.0573 |  | 0 | 0.8659 | [5 empty] | 0.0045 |  | 0.0548 | 0 |  |  | 0 | [5 empty] | 2 | 0 | 27.8205 | 28.248 | 0.4435 | 6.2392 | 0.2708 | 0 | 0.0027 | 0.0402 | 0.0323
V2O5 | C4 | 31034 | 2645 | 0.843 | 4.96 | 6 | 42 | 2000 |  | 5 | 3 |  | 90 | 400.4556 |  |  | 34.9774 | 99.7923 |  | 0.0645 | 61.911 | 25.5558 |  | 0 | 1.7667 | [5 empty] | 0.0104 |  | 0.1322 | 0 |  |  | 0 | [5 empty] | 2 | 0 | 17.1585 | 17.014 | 0.2523 | 10.2169 | 0.2844 | 0 | 0.0049 | 0.0403 | 0.0776
V2O5 | C4 | 31034 | 2645 | 0.843 | 4.96 | 6 | 43 | 2000 |  | 5 | 3 |  | 82 | 401.5952 |  |  | 99.8532 | 95.2529 |  | 0.2789 | 58.1022 | 39.8712 |  | 0 | 0.0634 | [5 empty] | 0.2818 |  | 0 | 0 |  |  | 0 | [5 empty] | 10 | 0 | 12.0695 | 7.6893 | 0.6995 | 0.0807 | 1.0469 | 0 | 0.0625 | 0.4914 | 0
V2O5 | C4 | 31034 | 2645 | 0.843 | 4.96 | 6 | 44 | 2000 |  | 20 | 3 |  | 67 | 410.6777 |  |  | 99.4265 | 90.0101 |  | 0.9101 | 66.9582 | 32.2267 |  | 0.1034 | 0.3159 | [5 empty] | 0.0509 |  | 0.0157 | 0 |  |  | 0 | [5 empty] | 10 | 0 | 38.2981 | 31.4499 | 2.824 | 0.0455 | 0.1473 | 0 | 0.011 | 0.1219 | 0.0035
V2O5 | C4 | 31034 | 2645 | 0.843 | 4.96 | 6 | 45 | 2000 |  | 20 | 3 |  | 75 | 402.2773 |  |  | 28.8599 | 96.4749 |  | 0.221 | 70.6136 | 26.3882 |  | 0 | 0.4515 | [5 empty] | 0 |  | 0.0498 | 0 |  |  | 0 | [5 empty] | 2 | 0 | 53.7526 | 52.1279 | 0.8377 | 2.4452 | 0.0333 | 0 | 0.0011 | 0.0077 | 0.0096
V2O5 | C4 | 31034 | 2645 | 0.843 | 4.96 | 7 | 46 | 2000 |  | 20 | 0 |  | 78 | 402.2642 |  |  | 25.6823 | 97.145 |  | 0.2039 | 70.6511 | 26.0648 |  | 0 | 0.288 | [5 empty] | 0 |  | 0.0333 | 0 |  |  | 0 | [5 empty] | 2 | 0 | 51.2263 | 49.7703 | 0.7823 | 2.8933 | 0.05 | 0 | 0.0011 | 0.0088 | 0.0096
V2O5 | C4 | 31034 | 2645 | 0.843 | 4.96 | 7 | 47 | 2000 |  | 20 | 20 |  | 58 | 401.9546 |  |  | 26.2089 | 108.7834 |  | 0.1729 | 70.1364 | 26.5599 |  | 0 | 1.148 | [5 empty] | 0 |  | 0.0521 | 0 |  |  | 0 | [5 empty] | 2 | 0 | 43.227 | 47.8594 | 0.6508 | 2.0219 | 0.0598 | 0 | 0.0012 | 0.0089 | 0.0116
V2O5 | C4 | 31034 | 2645 | 0.843 | 4.96 | 7 | 48 | 2000 |  | 20 | 3 |  | 75 | 401.9077 |  |  | 24.9825 | 99.2029 |  | 0.1771 | 70.5916 | 25.7192 |  | 0 | 0.5038 | [5 empty] | 0.0009 |  | 0.0262 | 0 |  |  | 0 | [5 empty] | 2 | 0 | 45.0757 | 44.6909 | 0.6886 | 3.0669 | 0.068 | 0 | 0.0011 | 0.0102 | 0.0121
V2O5 | C4 | 31034 | 2645 | 0.843 | 4.96 | 8 | 49 | 2000 |  | 20 | 3 |  | 75 | 225 | [28 empty] | 2 | 0
V2O5 | C4 | 31034 | 2645 | 0.843 | 4.96 | 8 | 50 | 2000 |  | 5 | 0 |  | 95 | 20 | [28 empty] | 0 | 0
VOPO4_H2O | C2 | 31199 | 3506 | 0.17 | 2.19 | 1 | 0 | 1000 | 0 | 5 | 0 | 0 | 95 | 20
VOPO4_H2O | C2 | 31199 | 3506 | 0.17 | 2.19 | 2 | 1 | 1000 | 3 | 9 | 0 | 0 | 88 | 226.9196 | -1.0536 | 0 | -0.1168 | 101.0536 | 0 | 0 | 0 | 0 |  | 0 | 0
VOPO4_H2O | C2 | 31199 | 3506 | 0.17 | 2.19 | 2 | 2 | 1000 | 3 | 9 | 0 | 0 | 88 | 251.6204 | 0.3242 | 0 | -0.0262 | 99.6758 | 0 | 0 | 0 | 0 |  | 0 | 0
VOPO4_H2O | C2 | 31199 | 3506 | 0.17 | 2.19 | 2 | 3 | 1000 | 3 | 9 | 0 | 0 | 88 | 276.2498 | 0.1191 | 0 | 0.0022 | 99.8809 | 0 | 0 | 0 | 0 |  | 0 | 0
VOPO4_H2O | C2 | 31199 | 3506 | 0.17 | 2.19 | 2 | 4 | 1000 | 3 | 9 | 0 | 0 | 88 | 300.868 | -0.0737 | 0.3105 | -0.0055 | 100.3854 | 0.0165 | 0.0165 | 0 | 100 |  | 0 | 0
VOPO4_H2O | C2 | 31199 | 3506 | 0.17 | 2.19 | 2 | 5 | 1000 | 3 | 9 | 0 | 0 | 88 | 325.5042 | 0.5699 | 0.659 | 0.6601 | 100.0896 | 0.0352 | 0.0352 | 0 | 100 |  | 0 | 0
VOPO4_H2O | C2 | 31199 | 3506 | 0.17 | 2.19 | 2 | 6 | 1000 | 3 | 9 | 0 | 0 | 88 | 350.2015 | 1.3711 | 1.3926 | 1.5299 | 100.0217 | 0.0736 | 0.0725 | 0 | 98.5184 |  | 1.4816 | 0
VOPO4_H2O | C2 | 31199 | 3506 | 0.17 | 2.19 | 2 | 7 | 1000 | 3 | 9 | 0 | 0 | 88 | 374.9218 | 3.7925 | 3.0569 | 3.4935 | 99.2412 | 0.1631 | 0.1491 | 0 | 91.4197 |  | 8.5803 | 0
VOPO4_H2O | C2 | 31199 | 3506 | 0.17 | 2.19 | 2 | 8 | 1000 | 3 | 9 | 0 | 0 | 88 | 399.646 | 6.475 | 5.6455 | 5.8269 | 99.1207 | 0.3054 | 0.2804 | 0 | 91.8279 |  | 8.1721 | 0
VOPO4_H2O | C2 | 31199 | 3506 | 0.17 | 2.19 | 2 | 9 | 1000 | 3 | 9 | 0 | 0 | 88 | 424.398 | 9.611 | 9.0499 | 8.9694 | 99.3817 | 0.4839 | 0.4466 | 0 | 92.2895 |  | 7.7105 | 0
VOPO4_H2O | C2 | 31199 | 3506 | 0.17 | 2.19 | 2 | 10 | 1000 | 3 | 9 | 0 | 0 | 88 | 449.1274 | 13.312 | 12.3483 | 12.2807 | 98.9009 | 0.6599 | 0.5995 | 0.6168 | 90.8411 |  | 8.5422 | 0
VOPO4_H2O | C2 | 31199 | 3506 | 0.17 | 2.19 | 2 | 11 | 1000 | 3 | 9 | 20 | 0 | 68 | 449.1563 | 0.5898 | 0.1579 | 0.486 | 99.5674 | 0.0093 | 0 | 0 | 0 |  | 100 | 0
VOPO4_H2O | C2 | 31199 | 3506 | 0.17 | 2.19 | 2 | 12 | 1000 | 3 | 9 | 20 | 0 | 68 | 449.1216 | 0.2051 | 0.1608 | -0.0434 | 99.9556 | 0.0093 | 0 | 0 | 0 |  | 100 | 0
VOPO4_H2O | C2 | 31199 | 3506 | 0.17 | 2.19 | 2 | 13 | 1000 | 3 | 9 | 20 | 0 | 68 | 449.182 | 1.0544 | 0.1664 | 0.7229 | 99.9182 | 0.0089 | 0 | 0 | 0 |  | 100 | 0
VOPO4_H2O | C2 | 31199 | 3506 | 0.17 | 2.19 | 2 | 14 | 1000 | 3 | 9 | 0 | 0 | 88 | 449.2009 | 1.2667 | 0.2317 | 0.8297 | 98.9625 | 0.0124 | 0 | 0 | 0 |  | 100 | 0
VOPO4_H2O | C2 | 31199 | 3506 | 0.17 | 2.19 | 3 | 15 | 1000 | 3 | 9 | 0 | 0 | 88 | 227.0147 | 0.5961 | 0 | 0.3414 | 99.4039 | 0 | 0 | 0 | 0 |  | 0 | 0
VOPO4_H2O | C2 | 31199 | 3506 | 0.17 | 2.19 | 3 | 16 | 1000 | 3 | 9 | 0 | 0 | 88 | 251.613 | -0.6239 | 0 | -0.4487 | 100.6239 | 0 | 0 | 0 | 0 |  | 0 | 0
VOPO4_H2O | C2 | 31199 | 3506 | 0.17 | 2.19 | 3 | 17 | 1000 | 3 | 9 | 0 | 0 | 88 | 276.2503 | -0.1063 | 0 | 0.1592 | 100.1063 | 0 | 0 | 0 | 0 |  | 0 | 0
VOPO4_H2O | C2 | 31199 | 3506 | 0.17 | 2.19 | 3 | 18 | 1000 | 3 | 9 | 0 | 0 | 88 | 300.8931 | -0.6393 | 0 | -0.5966 | 100.6393 | 0 | 0 | 0 | 0 |  | 0 | 0
VOPO4_H2O | C2 | 31199 | 3506 | 0.17 | 2.19 | 3 | 19 | 1000 | 3 | 9 | 0 | 0 | 88 | 325.5514 | 0.3584 | 0 | 0.2576 | 99.6416 | 0 | 0 | 0 | 0 |  | 0 | 0
VOPO4_H2O | C2 | 31199 | 3506 | 0.17 | 2.19 | 3 | 20 | 1000 | 3 | 9 | 0 | 0 | 88 | 350.2665 | 0.4693 | 0 | 0.5422 | 99.5307 | 0 | 0 | 0 | 0 |  | 0 | 0
VOPO4_H2O | C2 | 31199 | 3506 | 0.17 | 2.19 | 3 | 21 | 1000 | 3 | 9 | 0 | 0 | 88 | 374.9522 | 0.0011 | 0 | -0.1254 | 99.9989 | 0 | 0 | 0 | 0 |  | 0 | 0
VOPO4_H2O | C2 | 31199 | 3506 | 0.17 | 2.19 | 3 | 22 | 1000 | 3 | 9 | 0 | 0 | 88 | 399.6675 | -0.0052 | 0 | -0.2382 | 100.0052 | 0 | 0 | 0 | 0 |  | 0 | 0
VOPO4_H2O | C2 | 31199 | 3506 | 0.17 | 2.19 | 3 | 23 | 1000 | 3 | 9 | 0 | 0 | 88 | 424.4014 | 0.2165 | 0.1033 | 0.2977 | 99.8869 | 0.0057 | 0 | 0 | 0 |  | 80 | 0
VOPO4_H2O | C2 | 31199 | 3506 | 0.17 | 2.19 | 3 | 24 | 1000 | 3 | 9 | 0 | 0 | 88 | 449.1582 | 1.411 | 0.2596 | 0.7951 | 98.8456 | 0.0143 | 0 | 5.6458 | 0 |  | 94.3542 | 0
VOPO4_H2O | C2 | 31199 | 3506 | 0.17 | 2.19 | 3 | 25 | 1000 | 3 | 9 | 0 | 0 | 88 | 424.4439 | -1.3263 | 0.1337 | -1.1049 | 101.462 | 0.0073 | 0 | 0 | 0 |  | 100 | 0
VOPO4_H2O | C2 | 31199 | 3506 | 0.17 | 2.19 | 3 | 26 | 1000 | 3 | 9 | 0 | 0 | 88 | 399.7138 | -0.4852 | 0 | -0.1484 | 100.4852 | 0 | 0 | 0 | 0 |  | 0 | 0
VOPO4_H2O | C2 | 31199 | 3506 | 0.17 | 2.19 | 3 | 27 | 1000 | 3 | 9 | 0 | 0 | 88 | 374.9983 | 1.6885 | 0 | 0.8528 | 98.3115 | 0 | 0 | 0 | 0 |  | 0 | 0
VOPO4_H2O | C2 | 31199 | 3506 | 0.17 | 2.19 | 3 | 28 | 1000 | 3 | 9 | 0 | 0 | 88 | 350.3332 | 0.5869 | 0 | -0.2864 | 99.4131 | 0 | 0 | 0 | 0 |  | 0 | 0
VOPO4_H2O | C2 | 31199 | 3506 | 0.17 | 2.19 | 3 | 29 | 1000 | 3 | 9 | 0 | 0 | 88 | 325.6224 | -1.5838 | 0 | -1.0602 | 101.5838 | 0 | 0 | 0 | 0 |  | 0 | 0
VOPO4_H2O | C2 | 31199 | 3506 | 0.17 | 2.19 | 3 | 30 | 1000 | 3 | 9 | 0 | 0 | 88 | 300.9343 | -0.8889 | 0 | -1.0783 | 100.8889 | 0 | 0 | 0 | 0 |  | 0 | 0
VOPO4_H2O | C2 | 31199 | 3506 | 0.17 | 2.19 | 3 | 31 | 1000 | 3 | 9 | 0 | 0 | 88 | 276.2955 | 1.5799 | 0 | 0.8745 | 98.4201 | 0 | 0 | 0 | 0 |  | 0 | 0
VOPO4_H2O | C2 | 31199 | 3506 | 0.17 | 2.19 | 3 | 32 | 1000 | 3 | 9 | 0 | 0 | 88 | 251.625 | 2.2913 | 0 | 1.4446 | 97.7087 | 0 | 0 | 0 | 0 |  | 0 | 0
VOPO4_H2O | C2 | 31199 | 3506 | 0.17 | 2.19 | 3 | 33 | 1000 | 3 | 9 | 0 | 0 | 88 | 227.0204 | 2.5008 | 0 | 1.306 | 97.4992 | 0 | 0 | 0 | 0 |  | 0 | 0
VOPO4_H2O | C2 | 31199 | 3506 | 0.17 | 2.19 | 3 | 34 | 1000 | 3 | 9 | 0 | 0 | 88 | 449.1837 | 1.6124 | 0.2562 | 1.0764 | 98.6403 | 0.0141 | 0 | 0 | 0 |  | 100 | 0
VOPO4_H2O | C2 | 31199 | 3506 | 0.17 | 2.19 | 4 | 35 | 2000 | 3 | 9 | 0 | 0 | 88 | 449.1948 | 0.5399 | 0.1393 | 0.0158 | 99.5988 | 0.0157 | 0 | 0 | 0 |  | 100 | 0
VOPO4_H2O | C2 | 31199 | 3506 | 0.17 | 2.19 | 4 | 36 | 5000 | 3 | 9 | 0 | 0 | 88 | 449.2913 | 0.0632 | 0 | 0.1139 | 99.9368 | 0 | 0 | 0 | 0 |  | 0 | 0
VOPO4_H2O | C2 | 31199 | 3506 | 0.17 | 2.19 | 4 | 37 | 500 | 3 | 9 | 0 | 0 | 88 | 449.1427 | 2.2398 | 0.8432 | 1.7525 | 98.5916 | 0.0224 | 0.0085 | 0 | 38.0096 |  | 61.9904 | 0
VOPO4_H2O | C2 | 31199 | 3506 | 0.17 | 2.19 | 4 | 38 | 1000 | 3 | 9 | 0 | 0 | 88 | 449.1707 | 1.7787 | 0.4389 | 2.0417 | 98.6543 | 0.0243 | 0.0087 | 0 | 35.6926 |  | 64.3074 | 0
VOPO4_H2O | C2 | 31199 | 3506 | 0.17 | 2.19 | 5 | 39 | 1000 | 3 | 9 | 0 | 0.5 | 87.5 | 449.1386 | 1.1352 |  | 1.9696
VOPO4_H2O | C2 | 31199 | 3506 | 0.17 | 2.19 | 5 | 40 | 1000 | 3 | 9 | 0 | 0 | 88 | 449.1315 | 1.8176 | 0.5823 | 1.2859 | 98.7576 | 0.0946 | 0.0105 | 0 | 34.502 |  | 64.6985 | 0.7994
VOPO4_H2O | C2 | 31199 | 3506 | 0.17 | 2.19 | 6 | 41 | 1000 | 3 | 6 | 0 | 0 | 91 | 449.1509 | 0.3464 | 0.4892 | 0.7681 | 100.1435 | 0.0254 | 0.0092 | 0 | 36.1213 |  | 63.8787 | 0
VOPO4_H2O | C2 | 31199 | 3506 | 0.17 | 2.19 | 6 | 42 | 1000 | 10 | 5 | 0 | 0 | 85 | 449.1644 | -1.324 | 0.3479 | -0.5565 | 101.6777 | 0.0579 | 0.0156 | 0 | 26.9314 |  | 73.0686 | 0
VOPO4_H2O | C2 | 31199 | 3506 | 0.17 | 2.19 | 6 | 43 | 1000 | 30 | 15 | 0 | 0 | 55 | 449.2185 | 0.1899 | 0.4384 | 1.3355 | 100.2496 | 0.2099 | 0.0436 | 26.8534 | 20.7608 |  | 52.3858 | 0
VOPO4_H2O | C2 | 31199 | 3506 | 0.17 | 2.19 | 6 | 44 | 1000 | 3 | 9 | 0 | 0 | 88 | 449.1462 | -0.0209 | 0.5661 | -0.3288 | 100.5904 | 0.029 | 0.0112 | 0 | 38.5435 |  | 61.4565 | 0
VOPO4_H2O | C2 | 31199 | 3506 | 0.17 | 2.19 | 7 | 45 | 1000 | 3 | 9 | 20 | 0 | 68 | 449.1749 | 1.763 | 0.1855 | 1.5497 | 98.4196 | 0.0103 | 0 | 0 | 0 |  | 100 | 0
VOPO4_H2O | C2 | 31199 | 3506 | 0.17 | 2.19 | 7 | 46 | 1000 | 3 | 9 | 0 | 0 | 88 | 449.181 | 0.9477 | 0.2609 | 1.1487 | 99.3114 | 0.0146 | 0 | 0 | 0 |  | 100 | 0
VOPO4_H2O | C2 | 31199 | 3506 | 0.17 | 2.19 | 8 | 47 | 1000 | 3 | 9 | 0 | 0 | 88 | 225
VOPO4_H2O | C2 | 31199 | 3506 | 0.17 | 2.19 | 8 | 48 | 1000 | 0 | 5 | 0 | 0 | 95 | 20
VOPO4_H2O | C3 | 31199 | 2638 | 0.09 | 2.19 | 1 | 0 | 1000 |  | 5 | 0 |  | 95 | 20 | [11 empty] | 0 | 0
VOPO4_H2O | C3 | 31199 | 2638 | 0.09 | 2.19 | 2 | 1 | 1000 |  | 9 | 20 |  | 68 | 224.5272 |  |  | -0.3282 | 99.676 |  | 0 | 0 | 0 | 0 | 0 | 0 | 3 | 0 | 0.3269 | 0.0029 | 0.0438 | 100 | 0 | 0 | 0 | 0 | 0 | 0 | 0 | 0 | 0 | 0 | 0
VOPO4_H2O | C3 | 31199 | 2638 | 0.09 | 2.19 | 2 | 2 | 1000 |  | 9 | 20 |  | 68 | 248.9384 |  |  | 0.6604 | 99.0657 |  | 0 | 0 | 0 | 0 | 0 | 0 | 3 | 0 | 0.9375 | 0.0032 | 0.048 | 100 | 0 | 0 | 0 | 0 | 0 | 0 | 0 | 0 | 0 | 0 | 0
VOPO4_H2O | C3 | 31199 | 2638 | 0.09 | 2.19 | 2 | 3 | 1000 |  | 9 | 20 |  | 68 | 274.2088 |  |  | 0.0636 | 101.3113 |  | 0 | 0 | 0 | 0 | 0 | 0 | 3 | 0 | -1.3067 | 0.0045 | 0.0675 | 100 | 0 | 0 | 0 | 0 | 0 | 0 | 0 | 0 | 0 | 0 | 0
VOPO4_H2O | C3 | 31199 | 2638 | 0.09 | 2.19 | 2 | 4 | 1000 |  | 9 | 20 |  | 68 | 299.5405 |  |  | 0.5876 | 101.2596 |  | 0 | 0 | 0 | 0 | 0 | 0 | 3 | 0 | -1.2511 | 0.0084 | 0.1254 | 100 | 0 | 0 | 0 | 0 | 0 | 0 | 0 | 0 | 0 | 0 | 0
VOPO4_H2O | C3 | 31199 | 2638 | 0.09 | 2.19 | 2 | 5 | 1000 |  | 9 | 20 |  | 68 | 323.1557 |  |  | 0.9803 | 101.3531 |  | 0 | 0 | 0 | 0 | 0 | 0 | 3 | 0 | -1.3348 | 0.0181 | 0.2697 | 100 | 0 | 0 | 0 | 0 | 0 | 0 | 0 | 0 | 0 | 0 | 0
VOPO4_H2O | C3 | 31199 | 2638 | 0.09 | 2.19 | 2 | 6 | 1000 |  | 9 | 20 |  | 68 | 348.6585 |  |  | 1.3855 | 101.506 |  | 0 | 0 | 0 | 0 | 0 | 0 | 3 | 0 | -1.4617 | 0.0436 | 0.648 | 100 | 0 | 0 | 0 | 0 | 0 | 0 | 0 | 0 | 0 | 0 | 0
VOPO4_H2O | C3 | 31199 | 2638 | 0.09 | 2.19 | 2 | 7 | 1000 |  | 9 | 20 |  | 68 | 373.9024 |  |  | 1.6714 | 102.5232 |  | 0 | 0 | 0 | 0 | 0 | 0 | 3 | 0 | -2.4232 | 0.0976 | 1.4509 | 100 | 0 | 0 | 0 | 0 | 0 | 0 | 0 | 0 | 0 | 0 | 0
VOPO4_H2O | C3 | 31199 | 2638 | 0.09 | 2.19 | 2 | 8 | 1000 |  | 9 | 20 |  | 68 | 399.036 |  |  | 2.895 | 101.2234 |  | 0 | 0 | 0 | 0 | 0 | 0 | 3 | 0 | -1.0212 | 0.1997 | 2.9699 | 99.4437 | 0 | 0 | 0 | 0 | 0 | 0 | 0 | 0.5563 | 0 | 0 | 0
VOPO4_H2O | C3 | 31199 | 2638 | 0.09 | 2.19 | 2 | 9 | 1000 |  | 9 | 20 |  | 68 | 424.3975 |  |  | 2.8062 | 102.1468 |  | 0 | 9.4778 | 0 | 0.3598 | 0 | 0 | 3 | 0 | -1.7186 | 0.4192 | 6.2345 | 89.2511 | 0 | 0 | 0 | 0 | 0 | 0 | 0 | 0.9114 | 0 | 0 | 0
VOPO4_H2O | C3 | 31199 | 2638 | 0.09 | 2.19 | 2 | 10 | 1000 |  | 9 | 20 |  | 68 | 449.7183 |  |  | 4.6603 | 109.274 |  | 0 | 10.7738 | 0 | 0.4531 | 0 | 0 | 3 | 0 | -0.4727 | 0.7635 | 11.3544 | 87.2455 | 0 | 0 | 0 | 0 | 0 | 0 | 0 | 1.5277 | 0 | 0 | 0
VOPO4_H2O | C3 | 31199 | 2638 | 0.09 | 2.19 | 2 | 11 | 1000 |  | 9 | 20 |  | 68 | 449.5104 |  |  | 4.0207 | 109.2182 |  | 0 | 2.3149 | 0 | 0.4757 | 0 | 0 | 3 | 0 | -1.8367 | 0.6812 | 10.1313 | 95.6626 | 0 | 0 | 0 | 0 | 0 | 0 | 0 | 1.5468 | 0 | 0 | 0
VOPO4_H2O | C3 | 31199 | 2638 | 0.09 | 2.19 | 2 | 12 | 1000 |  | 9 | 20 |  | 68 | 449.6961 |  |  | 4.0954 | 109.6073 |  | 0 | 9.822 | 0 | 0.4533 | 0 | 0 | 3 | 0 | -0.0978 | 0.7322 | 10.8894 | 88.1875 | 0 | 0 | 0 | 0 | 0 | 0 | 0 | 1.5371 | 0 | 0 | 0
VOPO4_H2O | C3 | 31199 | 2638 | 0.09 | 2.19 | 2 | 13 | 1000 |  | 9 | 20 |  | 68 | 449.6797 |  |  | 3.9382 | 106.1443 |  | 0 | 1.0572 | 0 | 0.4764 | 0 | 0 | 3 | 0 | 1.2511 | 0.6538 | 9.7228 | 96.89 | 0 | 0 | 0 | 0 | 0 | 0 | 0 | 1.5764 | 0 | 0 | 0
VOPO4_H2O | C3 | 31199 | 2638 | 0.09 | 2.19 | 2 | 14 | 1000 |  | 9 | 20 |  | 68 | 449.7352 |  |  | 4.1738 | 106.0981 |  | 0 | 10.0462 | 0 | 0.4343 | 0 | 0 | 3 | 0 | 0.709 | 0.716 | 10.648 | 87.9736 | 0 | 0 | 0 | 0 | 0 | 0 | 0 | 1.5459 | 0 | 0 | 0
VOPO4_H2O | C3 | 31199 | 2638 | 0.09 | 2.19 | 2 | 15 | 1000 |  | 9 | 20 |  | 68 | 449.8335 |  |  | 2.3353 | 106.6066 |  | 0 | 8.5546 | 0 | 0.4712 | 0 | 0 | 3 | 0 | -0.6025 | 0.7046 | 10.478 | 89.3122 | 0 | 0 | 0 | 0 | 0 | 0 | 0 | 1.662 | 0 | 0 | 0
VOPO4_H2O | C3 | 31199 | 2638 | 0.09 | 2.19 | 3 | 16 | 1000 |  | 9 | 20 |  | 68 | 224.6314 |  |  | 1.9049 | 98.9472 |  | 0 | 0 | 0 | 0 | 0 | 0 | 3 | 0 | 1.0563 | 0.0035 | 0.0524 | 100 | 0 | 0 | 0 | 0 | 0 | 0 | 0 | 0 | 0 | 0 | 0
VOPO4_H2O | C3 | 31199 | 2638 | 0.09 | 2.19 | 3 | 17 | 1000 |  | 9 | 20 |  | 68 | 249.8856 |  |  | 2.5645 | 98.8281 |  | 0 | 0 | 0 | 0 | 0 | 0 | 3 | 0 | 1.1766 | 0.0048 | 0.0711 | 100 | 0 | 0 | 0 | 0 | 0 | 0 | 0 | 0 | 0 | 0 | 0
VOPO4_H2O | C3 | 31199 | 2638 | 0.09 | 2.19 | 3 | 18 | 1000 |  | 9 | 20 |  | 68 | 274.114 |  |  | 2.5457 | 98.5963 |  | 0 | 0 | 0 | 0 | 0 | 0 | 3 | 0 | 1.4111 | 0.0076 | 0.1129 | 100 | 0 | 0 | 0 | 0 | 0 | 0 | 0 | 0 | 0 | 0 | 0
VOPO4_H2O | C3 | 31199 | 2638 | 0.09 | 2.19 | 3 | 19 | 1000 |  | 9 | 20 |  | 68 | 300.0498 |  |  | 3.3307 | 98.2188 |  | 0 | 0 | 0 | 0 | 0 | 0 | 3 | 0 | 1.7949 | 0.014 | 0.2081 | 100 | 0 | 0 | 0 | 0 | 0 | 0 | 0 | 0 | 0 | 0 | 0
VOPO4_H2O | C3 | 31199 | 2638 | 0.09 | 2.19 | 3 | 20 | 1000 |  | 9 | 20 |  | 68 | 323.7426 |  |  | 4.7705 | 97.7182 |  | 0 | 0 | 0 | 0 | 0 | 0 | 3 | 0 | 2.3071 | 0.0259 | 0.385 | 100 | 0 | 0 | 0 | 0 | 0 | 0 | 0 | 0 | 0 | 0 | 0
VOPO4_H2O | C3 | 31199 | 2638 | 0.09 | 2.19 | 3 | 21 | 1000 |  | 9 | 20 |  | 68 | 349.0928 |  |  | 5.5177 | 96.1083 |  | 0 | 0 | 0 | 0 | 0 | 0 | 3 | 0 | 3.9395 | 0.0497 | 0.7398 | 100 | 0 | 0 | 0 | 0 | 0 | 0 | 0 | 0 | 0 | 0 | 0
VOPO4_H2O | C3 | 31199 | 2638 | 0.09 | 2.19 | 3 | 22 | 1000 |  | 9 | 20 |  | 68 | 374.4637 |  |  | 6.1037 | 95.7305 |  | 0 | 0 | 0 | 0 | 0 | 0 | 3 | 0 | 4.3638 | 0.0985 | 1.4653 | 99.804 | 0 | 0 | 0 | 0 | 0 | 0 | 0 | 0.196 | 0 | 0 | 0
VOPO4_H2O | C3 | 31199 | 2638 | 0.09 | 2.19 | 3 | 23 | 1000 |  | 9 | 20 |  | 68 | 399.7965 |  |  | 5.8949 | 95.5819 |  | 0 | 0 | 0 | 0.2639 | 0 | 0 | 3 | 0 | 4.602 | 0.1923 | 2.8605 | 99.056 | 0 | 0 | 0 | 0 | 0 | 0 | 0 | 0.6801 | 0 | 0 | 0
VOPO4_H2O | C3 | 31199 | 2638 | 0.09 | 2.19 | 3 | 24 | 1000 |  | 9 | 20 |  | 68 | 425.2521 |  |  | 6.2604 | 95.5864 |  | 0 | 4.9675 | 0 | 0.3752 | 0 | 0 | 3 | 0 | 4.7773 | 0.3804 | 5.6578 | 93.6006 | 0 | 0 | 0 | 0 | 0 | 0 | 0 | 1.0567 | 0 | 0 | 0
VOPO4_H2O | C3 | 31199 | 2638 | 0.09 | 2.19 | 3 | 25 | 1000 |  | 9 | 20 |  | 68 | 450.3938 |  |  | 7.6998 | 95.3715 |  | 0 | 5.6602 | 0 | 0.4841 | 0 | 0 | 3 | 0 | 5.2843 | 0.6876 | 10.2253 | 92.1678 | 0 | 0 | 0 | 0 | 0 | 0 | 0 | 1.688 | 0 | 0 | 0
VOPO4_H2O | C3 | 31199 | 2638 | 0.09 | 2.19 | 3 | 26 | 1000 |  | 9 | 20 |  | 68 | 425.1431 |  |  | 5.6625 | 95.4577 |  | 0 | 4.8425 | 0 | 0.2719 | 0 | 0 | 3 | 0 | 4.895 | 0.3695 | 5.4948 | 93.8351 | 0 | 0 | 0 | 0 | 0 | 0 | 0 | 1.0505 | 0 | 0 | 0
VOPO4_H2O | C3 | 31199 | 2638 | 0.09 | 2.19 | 3 | 27 | 1000 |  | 9 | 20 |  | 68 | 399.6474 |  |  | 7.6144 | 95.8165 |  | 0 | 0 | 0 | 0.1683 | 0 | 0 | 3 | 0 | 4.3646 | 0.1891 | 2.8116 | 99.0824 | 0 | 0 | 0 | 0 | 0 | 0 | 0 | 0.7493 | 0 | 0 | 0
VOPO4_H2O | C3 | 31199 | 2638 | 0.09 | 2.19 | 3 | 28 | 1000 |  | 9 | 20 |  | 68 | 374.345 |  |  | 7.5604 | 95.2273 |  | 0 | 0 | 0 | 0 | 0 | 0 | 3 | 0 | 4.8676 | 0.0997 | 1.483 | 99.7213 | 0 | 0 | 0 | 0 | 0 | 0 | 0 | 0.2787 | 0 | 0 | 0
VOPO4_H2O | C3 | 31199 | 2638 | 0.09 | 2.19 | 3 | 29 | 1000 |  | 9 | 20 |  | 68 | 349.0813 |  |  | 7.1114 | 94.9841 |  | 0 | 0 | 0 | 0 | 0 | 0 | 3 | 0 | 5.0652 | 0.0519 | 0.7711 | 100 | 0 | 0 | 0 | 0 | 0 | 0 | 0 | 0 | 0 | 0 | 0
VOPO4_H2O | C3 | 31199 | 2638 | 0.09 | 2.19 | 3 | 30 | 1000 |  | 9 | 20 |  | 68 | 323.7475 |  |  | 5.8761 | 94.5223 |  | 0 | 0 | 0 | 0 | 0 | 0 | 3 | 0 | 5.5033 | 0.0271 | 0.4023 | 100 | 0 | 0 | 0 | 0 | 0 | 0 | 0 | 0 | 0 | 0 | 0
VOPO4_H2O | C3 | 31199 | 2638 | 0.09 | 2.19 | 3 | 31 | 1000 |  | 9 | 20 |  | 68 | 299.9495 |  |  | 6.2075 | 95.129 |  | 0 | 0 | 0 | 0 | 0 | 0 | 3 | 0 | 4.8908 | 0.0209 | 0.3108 | 100 | 0 | 0 | 0 | 0 | 0 | 0 | 0 | 0 | 0 | 0 | 0
VOPO4_H2O | C3 | 31199 | 2638 | 0.09 | 2.19 | 3 | 32 | 1000 |  | 9 | 20 |  | 68 | 274.3242 |  |  | 4.9788 | 95.8725 |  | 0 | 0 | 0 | 0 | 0 | 0 | 3 | 0 | 4.1763 | 0.0508 | 0.7561 | 100 | 0 | 0 | 0 | 0 | 0 | 0 | 0 | 0 | 0 | 0 | 0
VOPO4_H2O | C3 | 31199 | 2638 | 0.09 | 2.19 | 3 | 33 | 1000 |  | 9 | 20 |  | 68 | 248.851 |  |  | 4.809 | 95.3716 |  | 0 | 0 | 0 | 0 | 0 | 0 | 3 | 0 | 4.6727 | 0.0464 | 0.6897 | 100 | 0 | 0 | 0 | 0 | 0 | 0 | 0 | 0 | 0 | 0 | 0
VOPO4_H2O | C3 | 31199 | 2638 | 0.09 | 2.19 | 3 | 34 | 1000 |  | 9 | 20 |  | 68 | 224.5975 |  |  | 4.6121 | 94.6393 |  | 0 | 0 | 0 | 0 | 0 | 0 | 3 | 0 | 5.3922 | 0.0333 | 0.4951 | 100 | 0 | 0 | 0 | 0 | 0 | 0 | 0 | 0 | 0 | 0 | 0
VOPO4_H2O | C3 | 31199 | 2638 | 0.09 | 2.19 | 3 | 35 | 1000 |  | 9 | 20 |  | 68 | 449.1247 |  |  | 4.3016 | 98.1385 |  | 0 | 2.5498 | 0 | 0 | 0 | 0 | 3 | 0 | 2.4844 | 0.6349 | 9.4426 | 96.7581 | 0 | 0 | 0 | 0 | 0 | 0 | 0 | 0.6921 | 0 | 0 | 0
VOPO4_H2O | C3 | 31199 | 2638 | 0.09 | 2.19 | 4 | 36 | 2000 |  | 9 | 20 |  | 68 | 449.159 |  |  | -6.3976 | 109.4041 |  | 0 | 6.1136 | 0 | 0 | 0 | 0 | 3 | 0 | -9.0219 | 0.3494 | 10.3927 | 93.3249 | 0 | 0 | 0 | 0 | 0 | 0 | 0 | 0.5615 | 0 | 0 | 0
VOPO4_H2O | C3 | 31199 | 2638 | 0.09 | 2.19 | 4 | 37 | 4000 |  | 9 | 20 |  | 68 | 449.1098 |  |  | 2.6497 | 102.646 |  | 0 | 0 | 0 | 0 | 0 | 0 | 3 | 0 | -2.4779 | 0.1645 | 9.7853 | 99.8339 | 0 | 0 | 0 | 0 | 0 | 0 | 0 | 0.1661 | 0 | 0 | 0
VOPO4_H2O | C3 | 31199 | 2638 | 0.09 | 2.19 | 4 | 38 | 500 |  | 9 | 20 |  | 68 | 449.1717 |  |  | 18.2961 | 99.0766 |  | 1.0586 | 4.4459 | 11.4992 | 0 | 0 | 0 | 3 | 0 | 2.1496 | 1.238 | 9.2057 | 81.8436 | 0 | 0 | 0 | 0 | 0 | 0 | 0 | 2.2114 | 0 | 0 | 0
VOPO4_H2O | C3 | 31199 | 2638 | 0.09 | 2.19 | 4 | 39 | 1000 |  | 9 | 20 |  | 68 | 449.1013 |  |  | 2.1756 | 101.0443 |  | 0 | 2.1712 | 0 | 0.3418 | 0 | 0 | 3 | 0 | -0.4183 | 0.6195 | 9.2131 | 95.6673 | 0 | 0 | 0 | 0 | 0 | 0 | 0 | 1.8197 | 0 | 0 | 0
VOPO4_H2O | C3 | 31199 | 2638 | 0.09 | 2.19 | 5 | 40 | 1000 |  | 9 | 20 |  | 67.5 | 449.1624 |  |  | 4.5356 | 116.4167 |  | 0 | [5 empty] | 3 | 0.5 | -1.6665 |  | 0
VOPO4_H2O | C3 | 31199 | 2638 | 0.09 | 2.19 | 5 | 41 | 1000 |  | 9 | 20 |  | 68 | 449.1107 |  |  | -0.9788 | 102.0687 |  | 0 | 12.0891 | 0 | 0 | 0 | 0 | 3 | 0 | -1.3817 | 0.6731 | 10.0096 | 87.1534 | 0 | 0 | 0 | 0 | 0 | 0 | 0 | 0.7575 | 0 | 0 | 0
VOPO4_H2O | C3 | 31199 | 2638 | 0.09 | 2.19 | 6 | 42 | 1000 |  | 6 | 0 |  | 91 | 449.1097 |  |  | -0.8585 | 101.7497 |  | 1.5214 | 17.9952 | 16.4089 | 0.0407 | 0 | 0 | 3 | 0 | -1.1149 | 0.6235 | 9.2718 | 63.8635 | 0 | 0 | 0 | 0 | 0 | 0 | 0 | 1.6918 | 0 | 0 | 0
VOPO4_H2O | C3 | 31199 | 2638 | 0.09 | 2.19 | 6 | 43 | 1000 |  | 5 | 0 |  | 85 | 449.1402 |  |  | -1.1563 | 102.7451 |  | 2.103 | 9.3572 | 6.3504 | 0.048 | 0 | 0 | 10 | 0 | -2.0588 | 0.668 | 33.1159 | 82.7464 | 0 | 0 | 0 | 0 | 0 | 0 | 0 | 1.4979 | 0 | 0 | 0
VOPO4_H2O | C3 | 31199 | 2638 | 0.09 | 2.19 | 6 | 44 | 1000 |  | 15 | 0 |  | 55 | 449.3186 |  |  | -5.6315 | 105.6542 |  | 4.1923 | 9.6003 | 4.7522 | 0 | 0 | 0 | 30 | 0 | -5.0275 | 0.5932 | 88.2198 | 82.4662 | 0 | 0 | 0 | 0 | 0 | 0 | 0 | 3.1813 | 0 | 0 | 0
VOPO4_H2O | C3 | 31199 | 2638 | 0.09 | 2.19 | 6 | 45 | 1000 |  | 9 | 20 |  | 68 | 449.1574 |  |  | -0.9799 | 101.7214 |  | 0.2274 | 11.2834 | 2.1587 | 0.2884 | 0 | 0 | 3 | 0 | -1.0011 | 0.7083 | 10.5337 | 84.5023 | 0 | 0 | 0 | 0 | 0 | 0 | 0 | 1.7672 | 0 | 0 | 0
VOPO4_H2O | C3 | 31199 | 2638 | 0.09 | 2.19 | 7 | 46 | 1000 |  | 9 | 0 |  | 88 | 449.2151 |  |  | -1.7346 | 102.4462 |  | 1.448 | 10.0057 | 12.5482 | 0.1927 | 0 | 0 | 3 | 0 | -1.6513 | 0.7759 | 11.5394 | 75.8054 | 0 | 0 | 0 | 0 | 0 | 0 | 0 | 1.448 | 0 | 0 | 0
VOPO4_H2O | C3 | 31199 | 2638 | 0.09 | 2.19 | 7 | 47 | 1000 |  | 9 | 20 |  | 68 | 449.1419 |  |  | -0.8983 | 101.9617 |  | 0.2693 | 10.0665 | 2.5905 | 0.4488 | 0 | 0 | 3 | 0 | -1.2491 | 0.6991 | 10.3967 | 85.1791 | 0 | 0 | 0 | 0 | 0 | 0 | 0 | 1.7152 | 0 | 0 | 0
VOPO4_H2O | C3 | 31199 | 2638 | 0.09 | 2.19 | 8 | 48 | 1000 |  | 9 | 20 |  | 68 | 225 | [11 empty] | 3 | 0
VOPO4_H2O | C3 | 31199 | 2638 | 0.09 | 2.19 | 8 | 49 | 1000 |  | 5 | 0 |  | 95 | 20 | [11 empty] | 0 | 0
VOPO4_H2O | C4 | 31199 | 2638 | 0.264 | 2.19 | 1 | 0 | 2000 |  | 5 | 0 |  | 95 | 20 | [28 empty] | 0 | 0
VOPO4_H2O | C4 | 31199 | 2638 | 0.264 | 2.19 | 2 | 1 | 2000 |  | 20 | 3 |  | 75 | 226.6093 |  |  | 0.9152 | 95.4275 |  | 0.0048 | 16.027 | 59.6781 |  | 0 | 0 | [5 empty] | 24.2949 |  | 0 | 0 |  |  | 0 | [5 empty] | 2 | 0 | 4.7249 | 0.1523 | 0.008 | 0 | 0 | 0 | 0 | 0 | 0
VOPO4_H2O | C4 | 31199 | 2638 | 0.264 | 2.19 | 2 | 2 | 2000 |  | 20 | 3 |  | 75 | 251.3212 |  |  | 3.2179 | 98.3473 |  | 0.0025 | 0 | 91.7475 |  | 0 | 0 | [5 empty] | 7.4389 |  | 0 | 0 |  |  | 0 | [5 empty] | 2 | 0 | 1.7073 | 0.0546 | 0.0028 | 0 | 0.8136 | 0 | 0 | 0 | 0
VOPO4_H2O | C4 | 31199 | 2638 | 0.264 | 2.19 | 2 | 3 | 2000 |  | 20 | 3 |  | 75 | 276.0711 |  |  | -0.7224 | 97.421 |  | 0.0041 | 0 | 88.7658 |  | 0 | 0 | [5 empty] | 3.2636 |  | 0 | 0 |  |  | 0 | [5 empty] | 2 | 0 | 2.6661 | 0.0915 | 0.0046 | 0 | 7.9707 | 0 | 0 | 0 | 0
VOPO4_H2O | C4 | 31199 | 2638 | 0.264 | 2.19 | 2 | 4 | 2000 |  | 20 | 3 |  | 75 | 300.7881 |  |  | -0.5969 | 104.4851 |  | 0.0095 | 0 | 90.8411 |  | 0 | 0 | [5 empty] | 0.8685 |  | 0 | 0 |  |  | 0 | [5 empty] | 2 | 0 | -4.2574 | 0.2183 | 0.0104 | 0 | 8.0863 | 0 | 0.2041 | 0 | 0
VOPO4_H2O | C4 | 31199 | 2638 | 0.264 | 2.19 | 2 | 5 | 2000 |  | 20 | 3 |  | 75 | 325.5595 |  |  | 3.7876 | 98.6697 |  | 0.0193 | 0 | 88.4199 |  | 0 | 0 | [5 empty] | 0.549 |  | 0 | 0 |  |  | 0 | [5 empty] | 2 | 0 | 1.7644 | 0.4431 | 0.0218 | 0 | 10.3172 | 0 | 0.2749 | 0.439 | 0
VOPO4_H2O | C4 | 31199 | 2638 | 0.264 | 2.19 | 2 | 6 | 2000 |  | 20 | 3 |  | 75 | 350.3029 |  |  | 2.3325 | 86.6956 |  | 0.0456 | 6.2158 | 84.2645 |  | 0 | 0 | [5 empty] | 0.1815 |  | 0 | 0 |  |  | 0 | [5 empty] | 2 | 0 | 14.2011 | 1.0349 | 0.0541 | 0 | 8.6604 | 0 | 0.2126 | 0.4652 | 0
VOPO4_H2O | C4 | 31199 | 2638 | 0.264 | 2.19 | 2 | 7 | 2000 |  | 20 | 3 |  | 75 | 375.062 |  |  | 0.9122 | 102.5493 |  | 0.0725 | 14.7076 | 76.899 |  | 0 | 0 | [5 empty] | 0.1207 |  | 0 | 0 |  |  | 0 | [5 empty] | 2 | 0 | -0.5484 | 1.9532 | 0.0942 | 0.6776 | 6.9451 | 0 | 0.134 | 0.516 | 0
VOPO4_H2O | C4 | 31199 | 2638 | 0.264 | 2.19 | 2 | 8 | 2000 |  | 20 | 3 |  | 75 | 399.8255 |  |  | 5.4824 | 104.7571 |  | 0.1133 | 17.8122 | 74.6911 |  | 0 | 0 | [5 empty] | 0.0558 |  | 0 | 0 |  |  | 0 | [5 empty] | 2 | 0 | -1.398 | 3.2131 | 0.1517 | 0.9957 | 5.7711 | 0 | 0.0911 | 0.5726 | 0.0103
VOPO4_H2O | C4 | 31199 | 2638 | 0.264 | 2.19 | 2 | 9 | 2000 |  | 20 | 3 |  | 75 | 424.6074 |  |  | 6.4552 | 94.6058 |  | 0.1883 | 20.974 | 73.0068 |  | 0 | 0 | [5 empty] | 0.0456 |  | 0 | 0 |  |  | 0 | [5 empty] | 2 | 0 | 10.2802 | 5.1834 | 0.2579 | 0.7087 | 4.4352 | 0 | 0.0783 | 0.6661 | 0.0852
VOPO4_H2O | C4 | 31199 | 2638 | 0.264 | 2.19 | 2 | 10 | 2000 |  | 20 | 3 |  | 75 | 449.3965 |  |  | 8.1995 | 107.5321 |  | 0.2451 | 25.2347 | 69.1871 |  | 0.4795 | 0 | [5 empty] | 0.0277 |  | 0 | 0 |  |  | 0 | [5 empty] | 2 | 0 | 0.7569 | 7.7102 | 0.3543 | 0.4364 | 3.7511 | 0 | 0.0581 | 0.7383 | 0.087
VOPO4_H2O | C4 | 31199 | 2638 | 0.264 | 2.19 | 2 | 11 | 2000 |  | 20 | 20 |  | 58 | 449.3453 |  |  | -0.7199 | 94.8566 |  | 0.0751 | 40.6459 | 43.366 |  | 0 | 4.4868 | [5 empty] | 0.0426 |  | 2.2445 | 0 |  |  | 0 | [5 empty] | 2 | 0 | 8.3909 | 3.4656 | 0.1732 | 1.7852 | 5.0689 | 0 | 0.0936 | 1.3409 | 0.9257
VOPO4_H2O | C4 | 31199 | 2638 | 0.264 | 2.19 | 2 | 12 | 2000 |  | 20 | 20 |  | 58 | 449.3373 |  |  | 4.7271 | 103.3918 |  | 0.0524 | 41.6944 | 34.5509 |  | 0 | 6.1954 | [5 empty] | 0.0663 |  | 3.7234 | 0 |  |  | 0 | [5 empty] | 2 | 0 | -0.2952 | 3.0254 | 0.1517 | 5.6869 | 5.646 | 0 | 0.0946 | 1.3505 | 0.9915
VOPO4_H2O | C4 | 31199 | 2638 | 0.264 | 2.19 | 2 | 13 | 2000 |  | 20 | 20 |  | 58 | 449.3306 |  |  | 6.1899 | 106.41 |  | 0.0453 | 41.3412 | 31.6942 |  | 0 | 6.2852 | [5 empty] | 0.0515 |  | 3.8459 | 0 |  |  | 0 | [5 empty] | 2 | 0 | -3.3461 | 2.9087 | 0.143 | 8.2148 | 6.1916 | 0 | 0.0891 | 1.318 | 0.9686
VOPO4_H2O | C4 | 31199 | 2638 | 0.264 | 2.19 | 2 | 14 | 2000 |  | 20 | 20 |  | 58 | 449.3504 |  |  | 1.3347 | 101.7343 |  | 0.0439 | 42.6632 | 29.9451 |  | 0 | 5.9741 | [5 empty] | 0.0561 |  | 3.3389 | 0 |  |  | 0 | [5 empty] | 2 | 0 | 1.2533 | 2.9841 | 0.1467 | 8.9879 | 6.5781 | 0 | 0.0951 | 1.3716 | 0.9898
VOPO4_H2O | C4 | 31199 | 2638 | 0.264 | 2.19 | 2 | 15 | 2000 |  | 20 | 3 |  | 75 | 449.3685 |  |  | 0.9615 | 101.2676 |  | 0.0511 | 46.8475 | 32.0222 |  | 0 | 0.8124 | [5 empty] | 0.0661 |  | 0.6809 | 0 |  |  | 0 | [5 empty] | 2 | 0 | 1.967 | 3.2168 | 0.1597 | 8.8682 | 8.6476 | 0 | 0.069 | 1.2218 | 0.7641
VOPO4_H2O | C4 | 31199 | 2638 | 0.264 | 2.19 | 3 | 16 | 2000 |  | 20 | 3 |  | 75 | 226.5665 |  |  | 1.9069 | 102.8084 |  | 0.001 | 0 | 43.7161 |  | 0 | 0 | [5 empty] | 16.8297 |  | 0 | 0 |  |  | 0 | [5 empty] | 2 | 0 | -2.7639 | 0.0442 | 0.0022 | 31.9057 | 7.5486 | 0 | 0 | 0 | 0
VOPO4_H2O | C4 | 31199 | 2638 | 0.264 | 2.19 | 3 | 17 | 2000 |  | 20 | 3 |  | 75 | 251.2512 |  |  | 1.1717 | 104.5788 |  | 0.0035 | 0 | 81.8547 |  | 0 | 0 | [5 empty] | 5.4404 |  | 0 | 0 |  |  | 0 | [5 empty] | 2 | 0 | -4.4846 | 0.0865 | 0.0043 | 0 | 12.7048 | 0 | 0 | 0 | 0
VOPO4_H2O | C4 | 31199 | 2638 | 0.264 | 2.19 | 3 | 18 | 2000 |  | 20 | 3 |  | 75 | 275.9536 |  |  | -4.7945 | 100.3899 |  | 0.0013 | 0 | 66.778 |  | 0 | 0 | [5 empty] | 8.783 |  | 0 | 0 |  |  | 0 | [5 empty] | 2 | 0 | -0.3535 | 0.0372 | 0.0019 | 0 | 18.4024 | 0 | 1.8925 | 0 | 4.144
VOPO4_H2O | C4 | 31199 | 2638 | 0.264 | 2.19 | 3 | 19 | 2000 |  | 20 | 3 |  | 75 | 300.6698 |  |  | -4.7166 | 95.9792 |  | 0.0009 | 0 | 33.2268 |  | 0 | 0 | [5 empty] | 4.0623 |  | 0 | 0 |  |  | 0 | [5 empty] | 2 | 0 | 4.0662 | 0.0494 | 0.0026 | 33.4312 | 22.4356 | 0 | 1.7554 | 0 | 5.0886
VOPO4_H2O | C4 | 31199 | 2638 | 0.264 | 2.19 | 3 | 20 | 2000 |  | 20 | 3 |  | 75 | 325.4265 |  |  | -2.7763 | 94.3044 |  | 0.004 | 0 | 47.1724 |  | 0 | 8.3833 | [5 empty] | 2.4187 |  | 0 | 0 |  |  | 0 | [5 empty] | 2 | 0 | 5.8484 | 0.1637 | 0.0085 | 13.4728 | 21.3947 | 0 | 1.2847 | 0.9652 | 4.9082
VOPO4_H2O | C4 | 31199 | 2638 | 0.264 | 2.19 | 3 | 21 | 2000 |  | 20 | 3 |  | 75 | 350.2019 |  |  | -0.2539 | 101.3984 |  | 0.0042 | 0 | 39.4898 |  | 0 | 16.6961 | [5 empty] | 1.1903 |  | 0 | 0 |  |  | 0 | [5 empty] | 2 | 0 | -1.1914 | 0.2121 | 0.0107 | 18.0261 | 19.092 | 0 | 0.7547 | 1.0884 | 3.6626
VOPO4_H2O | C4 | 31199 | 2638 | 0.264 | 2.19 | 3 | 22 | 2000 |  | 20 | 3 |  | 75 | 375.0031 |  |  | 7.3559 | 95.5054 |  | 0.0079 | 12.1721 | 36.3792 |  | 0 | 14.7391 | [5 empty] | 0.415 |  | 0 | 0 |  |  | 0 | [5 empty] | 2 | 0 | 4.8857 | 0.4189 | 0.0218 | 15.1646 | 16.9616 | 0 | 0.3816 | 1.1308 | 2.6561
VOPO4_H2O | C4 | 31199 | 2638 | 0.264 | 2.19 | 3 | 23 | 2000 |  | 20 | 3 |  | 75 | 399.7996 |  |  | 3.2956 | 98.5151 |  | 0.019 | 30.7902 | 36.7857 |  | 0 | 7.0157 | [5 empty] | 0.2222 |  | 0 | 0 |  |  | 0 | [5 empty] | 2 | 0 | 2.4585 | 1.0026 | 0.0518 | 10.6419 | 11.8766 | 0 | 0.1884 | 0.9577 | 1.5216
VOPO4_H2O | C4 | 31199 | 2638 | 0.264 | 2.19 | 3 | 24 | 2000 |  | 20 | 3 |  | 75 | 424.597 |  |  | 4.459 | 101.5523 |  | 0.0282 | 40.1074 | 33.0657 |  | 0 | 2.981 | [5 empty] | 0.0994 |  | 0.8042 | 0 |  |  | 0 | [5 empty] | 2 | 0 | 0.1916 | 1.7415 | 0.0851 | 9.5948 | 10.9581 | 0 | 0.1246 | 1.1295 | 1.1355
VOPO4_H2O | C4 | 31199 | 2638 | 0.264 | 2.19 | 3 | 25 | 2000 |  | 20 | 3 |  | 75 | 449.3947 |  |  | 4.8636 | 103.8406 |  | 0.0529 | 46.9854 | 33.0917 |  | 0 | 0.7497 | [5 empty] | 0.0674 |  | 0.6006 | 0 |  |  | 0 | [5 empty] | 2 | 0 | -0.5528 | 3.1924 | 0.1599 | 7.4269 | 8.977 | 0 | 0.0791 | 1.238 | 0.7841
VOPO4_H2O | C4 | 31199 | 2638 | 0.264 | 2.19 | 3 | 26 | 2000 |  | 20 | 3 |  | 75 | 424.5285 |  |  | -0.3095 | 100.2338 |  | 0.0276 | 41.6828 | 31.5687 |  | 0 | 2.8342 | [5 empty] | 0.1306 |  | 0.7826 | 0 |  |  | 0 | [5 empty] | 2 | 0 | 1.4685 | 1.7201 | 0.0873 | 9.2858 | 11.284 | 0 | 0.1328 | 1.1466 | 1.1517
VOPO4_H2O | C4 | 31199 | 2638 | 0.264 | 2.19 | 3 | 27 | 2000 |  | 20 | 3 |  | 75 | 399.7305 |  |  | -2.1915 | 93.009 |  | 0.014 | 33.9396 | 30.1336 |  | 0 | 7.3276 | [5 empty] | 0.253 |  | 0 | 0 |  |  | 0 | [5 empty] | 2 | 0 | 7.8099 | 0.8955 | 0.0466 | 11.7875 | 13.6346 | 0 | 0.2175 | 1.066 | 1.6405
VOPO4_H2O | C4 | 31199 | 2638 | 0.264 | 2.19 | 3 | 28 | 2000 |  | 20 | 3 |  | 75 | 374.9455 |  |  | -8.0524 | 100.5573 |  | 0.0066 | 13.0935 | 33.4176 |  | 0 | 13.9813 | [5 empty] | 0.4566 |  | 0 | 0 |  |  | 0 | [5 empty] | 2 | 0 | -0.1681 | 0.3959 | 0.0198 | 16.3034 | 18.6423 | 0 | 0.4039 | 1.092 | 2.6094
VOPO4_H2O | C4 | 31199 | 2638 | 0.264 | 2.19 | 3 | 29 | 2000 |  | 20 | 3 |  | 75 | 350.1459 |  |  | 1.9909 | 101.8886 |  | 0.0041 | 0 | 39.9062 |  | 0 | 15.1179 | [5 empty] | 1.1769 |  | 0 | 0 |  |  | 0 | [5 empty] | 2 | 0 | -1.6867 | 0.2055 | 0.0102 | 18.5966 | 20.0487 | 0 | 0.6758 | 1.0008 | 3.4771
VOPO4_H2O | C4 | 31199 | 2638 | 0.264 | 2.19 | 3 | 30 | 2000 |  | 20 | 3 |  | 75 | 325.4115 |  |  | -3.9122 | 97.7303 |  | 0.004 | 0 | 51.9887 |  | 0 | 7.2177 | [5 empty] | 2.1271 |  | 0 | 0 |  |  | 0 | [5 empty] | 2 | 0 | 2.4065 | 0.1487 | 0.0077 | 13.6848 | 20.1366 | 0 | 0.9728 | 0.3599 | 3.5125
VOPO4_H2O | C4 | 31199 | 2638 | 0.264 | 2.19 | 3 | 31 | 2000 |  | 20 | 3 |  | 75 | 300.6695 |  |  | 2.3745 | 93.1672 |  | 0.0056 | 0 | 74.4328 |  | 0 | 0 | [5 empty] | 2.3693 |  | 0 | 0 |  |  | 0 | [5 empty] | 2 | 0 | 6.9611 | 0.1435 | 0.0076 | 8.9177 | 11.2194 | 0 | 0.6957 | 0 | 2.3651
VOPO4_H2O | C4 | 31199 | 2638 | 0.264 | 2.19 | 3 | 32 | 2000 |  | 20 | 3 |  | 75 | 275.9515 |  |  | 2.1757 | 96.1024 |  | 0.0004 | 0 | 45.7647 |  | 0 | 0 | [5 empty] | 16.3869 |  | 0 | 0 |  |  | 0 | [5 empty] | 2 | 0 | 3.9144 | 0.0177 | 0.0009 | 0 | 35.0012 | 0 | 2.8472 | 0 | 0
VOPO4_H2O | C4 | 31199 | 2638 | 0.264 | 2.19 | 3 | 33 | 2000 |  | 20 | 3 |  | 75 | 251.2239 |  |  | -2.2427 | 101.7635 |  | 0.0008 | 0 | 47.5496 |  | 0 | 0 | [5 empty] | 26.4958 |  | 0 | 0 |  |  | 0 | [5 empty] | 2 | 0 | -1.7293 | 0.0326 | 0.0016 | 0 | 25.9546 | 0 | 0 | 0 | 0
VOPO4_H2O | C4 | 31199 | 2638 | 0.264 | 2.19 | 3 | 34 | 2000 |  | 20 | 3 |  | 75 | 226.5321 |  |  | 2.7479 | 96.6526 |  | 0.004 | 0 | 89.4372 |  | 0 | 0 | [5 empty] | 7.5449 |  | 0 | 0 |  |  | 0 | [5 empty] | 2 | 0 | 3.4262 | 0.0888 | 0.0045 | 0 | 3.0179 | 0 | 0 | 0 | 0
VOPO4_H2O | C4 | 31199 | 2638 | 0.264 | 2.19 | 4 | 35 | 2000 |  | 20 | 3 |  | 75 | 449.399 |  |  | 3.4867 | 100.3771 |  | 0.0521 | 48.0094 | 32.8136 |  | 0 | 0.739 | [5 empty] | 0.0689 |  | 0.4951 | 0 |  |  | 0 | [5 empty] | 2 | 0 | 2.7413 | 3.1378 | 0.1588 | 6.4332 | 9.3056 | 0 | 0.0837 | 1.2709 | 0.7804
VOPO4_H2O | C4 | 31199 | 2638 | 0.264 | 2.19 | 4 | 36 | 4000 |  | 20 | 3 |  | 75 | 449.4269 |  |  | 0.1496 | 94.7198 |  | 0.0471 | 39.4675 | 29.8332 |  | 0 | 1.6647 | [5 empty] | 0.1605 |  | 0.1438 | 0 |  |  | 0 | [5 empty] | 2 | 0 | 6.6171 | 1.4369 | 0.158 | 7.6771 | 17.6866 | 0 | 0.215 | 1.4459 | 1.7057
VOPO4_H2O | C4 | 31199 | 2638 | 0.264 | 2.19 | 4 | 37 | 8000 |  | 20 | 3 |  | 75 | 449.5057 |  |  | 0.7022 | 97.9212 |  | 0.0627 | 27.6716 | 29.2776 |  | 0 | 3.0737 | [5 empty] | 0.3191 |  | 0.8786 | 0 |  |  | 0 | [5 empty] | 2 | 0 | 2.7589 | 0.7146 | 0.2141 | 7.7447 | 26.3502 | 0 | 0.4314 | 1.4358 | 2.8175
VOPO4_H2O | C4 | 31199 | 2638 | 0.264 | 2.19 | 4 | 38 | 1000 |  | 20 | 3 |  | 75 | 449.3735 |  |  | 9.6024 | 100.7353 |  | 0.058 | 53.259 | 35.9593 |  | 0.7268 | 0.101 | [5 empty] | 0.0337 |  | 0.363 | 0 |  |  | 0 | [5 empty] | 2 | 0 | 5.5592 | 6.2737 | 0.1614 | 3.3713 | 4.7461 | 0 | 0.0439 | 1.0782 | 0.3177
VOPO4_H2O | C4 | 31199 | 2638 | 0.264 | 2.19 | 4 | 39 | 2000 |  | 20 | 3 |  | 75 | 449.3878 |  |  | 3.1013 | 105.4489 |  | 0.0446 | 46.6298 | 33.3168 |  | 0 | 0.6577 | [5 empty] | 0.0585 |  | 0.4612 | 0 |  |  | 0 | [5 empty] | 2 | 0 | -2.4707 | 2.843 | 0.134 | 5.8136 | 10.8629 | 0 | 0.0902 | 1.3268 | 0.7825
VOPO4_H2O | C4 | 31199 | 2638 | 0.264 | 2.19 | 5 | 40 | 2000 |  | 20 | 3 |  | 74.5 | 450.0677 |  |  | 14.3223 | 134.4964 |  | 0.2234 | 42.8931 | 24.7413 |  | 0.59 | 3.209 | [5 empty] | 0.0087 |  | 3.119 | 0 |  |  | 0 | [5 empty] | 2 | 0.5 | -7.8559 | 20.1238 | 0.9031 | 20.646 | 2.0672 | 0 | 0.0231 | 0.9887 | 1.7139
VOPO4_H2O | C4 | 31199 | 2638 | 0.264 | 2.19 | 5 | 41 | 2000 |  | 20 | 3 |  | 75 | 449.3831 |  |  | -2.4109 | 98.0053 |  | 0.0495 | 47.2872 | 32.9135 |  | 0 | 0.6459 | [5 empty] | 0.0735 |  | 0.4894 | 0 |  |  | 0 | [5 empty] | 2 | 0 | 4.8563 | 2.9472 | 0.1505 | 5.4718 | 10.847 | 0 | 0.0974 | 1.3487 | 0.8256
VOPO4_H2O | C4 | 31199 | 2638 | 0.264 | 2.19 | 6 | 42 | 2000 |  | 5 | 3 |  | 90 | 449.3772 |  |  | 5.8161 | 97.1117 |  | 0.0384 | 46.3724 | 31.9082 |  | 0 | 1.0868 | [5 empty] | 0.0943 |  | 1.2292 | 0 |  |  | 0 | [5 empty] | 2 | 0 | 5.163 | 2.3775 | 0.1204 | 7.4835 | 9.1122 | 0 | 0.1384 | 1.0794 | 1.4956
VOPO4_H2O | C4 | 31199 | 2638 | 0.264 | 2.19 | 6 | 43 | 2000 |  | 5 | 3 |  | 82 | 449.738 |  |  | 23.4496 | 98.2785 |  | 0.1054 | 28.8257 | 17.3223 |  | 1.3153 | 6.0985 | [5 empty] | 0.1048 |  | 6.4913 | 0 |  |  | 0 | [5 empty] | 10 | 0 | 3.6136 | 2.0248 | 0.6087 | 30.9341 | 2.0497 | 0 | 0.5457 | 1.3159 | 4.9967
VOPO4_H2O | C4 | 31199 | 2638 | 0.264 | 2.19 | 6 | 44 | 2000 |  | 20 | 3 |  | 67 | 449.9297 |  |  | 9.1113 | 98.68 |  | 0.1847 | 39.3165 | 21.7325 |  | 1.0263 | 3.5339 | [5 empty] | 0.0734 |  | 3.0708 | 0 |  |  | 0 | [5 empty] | 10 | 0 | 4.0852 | 2.8492 | 0.8501 | 22.7894 | 5.4638 | 0 | 0.1457 | 1.148 | 1.6997
VOPO4_H2O | C4 | 31199 | 2638 | 0.264 | 2.19 | 6 | 45 | 2000 |  | 20 | 3 |  | 75 | 449.4227 |  |  | 1.0706 | 105.1613 |  | 0.0566 | 45.9613 | 31.5914 |  | 0 | 0.6876 | [5 empty] | 0.0593 |  | 0.8041 | 0 |  |  | 0 | [5 empty] | 2 | 0 | -1.3653 | 3.6425 | 0.1791 | 11.198 | 7.5614 | 0 | 0.075 | 1.2726 | 0.7893
VOPO4_H2O | C4 | 31199 | 2638 | 0.264 | 2.19 | 7 | 46 | 2000 |  | 20 | 0 |  | 78 | 449.4613 |  |  | -0.6386 | 99.6949 |  | 0.0809 | 46.2781 | 33.1885 |  | 0 | 0 | [5 empty] | 0.0446 |  | 0 | 0 |  |  | 0 | [5 empty] | 2 | 0 | 5.1434 | 4.8826 | 0.2438 | 11.2703 | 7.602 | 0 | 0.0469 | 1.0689 | 0.5008
VOPO4_H2O | C4 | 31199 | 2638 | 0.264 | 2.19 | 7 | 47 | 2000 |  | 20 | 20 |  | 58 | 449.3897 |  |  | -2.3765 | 98.9697 |  | 0.0374 | 40.4829 | 26.8047 |  | 1.0921 | 6.4391 | [5 empty] | 0.0472 |  | 3.6577 | 0.0344 |  |  | 0 | [5 empty] | 2 | 0 | 3.689 | 2.7267 | 0.1394 | 10.2571 | 8.0795 | 0 | 0.1345 | 1.6397 | 1.3314
VOPO4_H2O | C4 | 31199 | 2638 | 0.264 | 2.19 | 7 | 48 | 2000 |  | 20 | 3 |  | 75 | 449.3978 |  |  | -5.0974 | 105.4311 |  | 0.0394 | 45.6907 | 25.4664 |  | 0 | 1.2006 | [5 empty] | 0.0665 |  | 1.1524 | 0 |  |  | 0 | [5 empty] | 2 | 0 | -2.1415 | 3.1546 | 0.1549 | 15.3669 | 8.5053 | 0 | 0.0917 | 1.3962 | 1.0632
VOPO4_H2O | C4 | 31199 | 2638 | 0.264 | 2.19 | 8 | 49 | 2000 |  | 20 | 3 |  | 75 | 225 | [28 empty] | 2 | 0
VOPO4_H2O | C4 | 31199 | 2638 | 0.264 | 2.19 | 8 | 50 | 2000 |  | 5 | 0 |  | 95 | 20 | [28 empty] | 0 | 0
VPP | C2 | 31650 | 3501 | 0.2935 | 20 | 1 | 0 | 1000 | 0 | 5 | 0 | 0 | 95 | 20
VPP | C2 | 31650 | 3501 | 0.2935 | 20 | 2 | 1 | 1000 | 3 | 9 | 0 | 0 | 88 | 227.6352 | -0.5331 | 0 | -0.0167 | 100.5331 | 0 | 0 | 0 | 0 |  | 0 | 0
VPP | C2 | 31650 | 3501 | 0.2935 | 20 | 2 | 2 | 1000 | 3 | 9 | 0 | 0 | 88 | 252.1057 | -0.1883 | 0.0283 | 0.4729 | 100.2166 | 0.0009 | 0 | 0 | 0 |  | 20 | 0
VPP | C2 | 31650 | 3501 | 0.2935 | 20 | 2 | 3 | 1000 | 3 | 9 | 0 | 0 | 88 | 276.5799 | 2.0958 | 0.3152 | 0.731 | 98.214 | 0.0098 | 0 | 0 | 0 |  | 100 | 0
VPP | C2 | 31650 | 3501 | 0.2935 | 20 | 2 | 4 | 1000 | 3 | 9 | 0 | 0 | 88 | 301.05 | 1.9104 | 0.9608 | 0.4485 | 99.0413 | 0.0297 | 0.0093 | 0 | 31.3748 |  | 68.6252 | 0
VPP | C2 | 31650 | 3501 | 0.2935 | 20 | 2 | 5 | 1000 | 3 | 9 | 0 | 0 | 88 | 325.5717 | -0.8676 | 1.9938 | 1.6501 | 102.9179 | 0.0617 | 0.0185 | 6.0034 | 29.9553 |  | 64.0413 | 0
VPP | C2 | 31650 | 3501 | 0.2935 | 20 | 2 | 6 | 1000 | 3 | 9 | 0 | 0 | 88 | 350.0987 | 5.2068 | 3.7584 | 2.3195 | 98.4943 | 0.1151 | 0.0345 | 8.7166 | 29.9988 |  | 61.2846 | 0
VPP | C2 | 31650 | 3501 | 0.2935 | 20 | 2 | 7 | 1000 | 3 | 9 | 0 | 0 | 88 | 374.6628 | 7.7384 | 6.815 | 4.1157 | 99.0097 | 0.2107 | 0.0658 | 10.8889 | 31.2466 |  | 57.8645 | 0
VPP | C2 | 31650 | 3501 | 0.2935 | 20 | 2 | 8 | 1000 | 3 | 9 | 0 | 0 | 88 | 399.2525 | 12.3029 | 11.0719 | 6.8255 | 98.6154 | 0.3469 | 0.1101 | 13.1834 | 31.7314 |  | 55.0852 | 0
VPP | C2 | 31650 | 3501 | 0.2935 | 20 | 2 | 9 | 1000 | 3 | 9 | 0 | 0 | 88 | 423.892 | 18.5115 | 17.1155 | 10.0748 | 98.3164 | 0.5301 | 0.1655 | 18.1731 | 31.2124 |  | 50.6144 | 0
VPP | C2 | 31650 | 3501 | 0.2935 | 20 | 2 | 10 | 1000 | 3 | 9 | 0 | 0 | 88 | 448.5925 | 27.6998 | 25.2204 | 15.5351 | 96.6777 | 0.7807 | 0.2278 | 26.7991 | 29.1733 |  | 44.0276 | 0
VPP | C2 | 31650 | 3501 | 0.2935 | 20 | 2 | 11 | 1000 | 3 | 9 | 20 | 0 | 68 | 448.5483 | 20.697 | 18.4058 | 9.5665 | 97.1864 | 0.6268 | 0.049 | 20.095 | 7.8122 |  | 71.4612 | 0.6315
VPP | C2 | 31650 | 3501 | 0.2935 | 20 | 2 | 12 | 1000 | 3 | 9 | 20 | 0 | 68 | 448.6099 | 22.8396 | 21.3957 | 10.5146 | 98.1595 | 0.7186 | 0.0638 | 22.1476 | 8.8724 |  | 68.0482 | 0.9318
VPP | C2 | 31650 | 3501 | 0.2935 | 20 | 2 | 13 | 1000 | 3 | 9 | 20 | 0 | 68 | 448.636 | 24.2219 | 22.5711 | 11.9749 | 97.5271 | 0.6957 | 0.063 | 24.4409 | 9.0567 |  | 65.3524 | 1.1499
VPP | C2 | 31650 | 3501 | 0.2935 | 20 | 2 | 14 | 1000 | 3 | 9 | 0 | 0 | 88 | 448.9023 | 33.2305 | 31.6897 | 18.4458 | 97.7445 | 0.9821 | 0.08 | 39.5434 | 8.1465 |  | 52.2743 | 0.0357
VPP | C2 | 31650 | 3501 | 0.2935 | 20 | 3 | 15 | 1000 | 3 | 9 | 0 | 0 | 88 | 227.6946 | 0.6111 | 0 | 0.0504 | 99.3889 | 0 | 0 | 0 | 0 |  | 0 | 0
VPP | C2 | 31650 | 3501 | 0.2935 | 20 | 3 | 16 | 1000 | 3 | 9 | 0 | 0 | 88 | 252.1211 | -1.2936 | 0.1907 | -0.0119 | 101.4869 | 0.006 | 0 | 0 | 0 |  | 100 | 0
VPP | C2 | 31650 | 3501 | 0.2935 | 20 | 3 | 17 | 1000 | 3 | 9 | 0 | 0 | 88 | 276.5943 | -2.3207 | 0.4575 | -0.3636 | 102.7906 | 0.0144 | 0 | 0 | 0 |  | 100 | 0
VPP | C2 | 31650 | 3501 | 0.2935 | 20 | 3 | 18 | 1000 | 3 | 9 | 0 | 0 | 88 | 301.1104 | 0.5058 | 1.004 | 0.3272 | 100.5031 | 0.032 | 0 | 0.6143 | 0 |  | 99.3857 | 0
VPP | C2 | 31650 | 3501 | 0.2935 | 20 | 3 | 19 | 1000 | 3 | 9 | 0 | 0 | 88 | 325.6049 | 1.1949 | 2.1237 | 1.0375 | 100.9481 | 0.0675 | 0 | 6.4424 | 0 |  | 93.5576 | 0
VPP | C2 | 31650 | 3501 | 0.2935 | 20 | 3 | 20 | 1000 | 3 | 9 | 0 | 0 | 88 | 350.1642 | 2.8612 | 4.2611 | 2.4836 | 101.46 | 0.1356 | 0.0046 | 11.0784 | 3.3743 |  | 85.5472 | 0
VPP | C2 | 31650 | 3501 | 0.2935 | 20 | 3 | 21 | 1000 | 3 | 9 | 0 | 0 | 88 | 374.7492 | 7.1193 | 7.7953 | 2.7615 | 100.7329 | 0.2502 | 0.0129 | 15.9969 | 5.1674 |  | 78.8358 | 0
VPP | C2 | 31650 | 3501 | 0.2935 | 20 | 3 | 22 | 1000 | 3 | 9 | 0 | 0 | 88 | 399.3946 | 11.9805 | 13.2269 | 5.4068 | 101.4336 | 0.4202 | 0.0263 | 22.0529 | 6.2686 |  | 71.6322 | 0.0464
VPP | C2 | 31650 | 3501 | 0.2935 | 20 | 3 | 23 | 1000 | 3 | 9 | 0 | 0 | 88 | 424.149 | 19.6594 | 21.1475 | 9.9474 | 101.8834 | 0.6812 | 0.0506 | 29.6782 | 7.4346 |  | 62.8375 | 0.0497
VPP | C2 | 31650 | 3501 | 0.2935 | 20 | 3 | 24 | 1000 | 3 | 9 | 0 | 0 | 88 | 448.9761 | 32.0741 | 32.0519 | 17.9149 | 99.9695 | 1.0249 | 0.088 | 38.9635 | 8.5816 |  | 52.4116 | 0.0433
VPP | C2 | 31650 | 3501 | 0.2935 | 20 | 3 | 25 | 1000 | 3 | 9 | 0 | 0 | 88 | 424.1442 | 17.9215 | 21.422 | 9.8476 | 104.4331 | 0.6815 | 0.0519 | 29.9215 | 7.6222 |  | 62.3959 | 0.0604
VPP | C2 | 31650 | 3501 | 0.2935 | 20 | 3 | 26 | 1000 | 3 | 9 | 0 | 0 | 88 | 399.4421 | 10.1895 | 13.4951 | 4.9728 | 103.8153 | 0.43 | 0.0277 | 22.3485 | 6.436 |  | 71.1261 | 0.0894
VPP | C2 | 31650 | 3501 | 0.2935 | 20 | 3 | 27 | 1000 | 3 | 9 | 0 | 0 | 88 | 374.7745 | 8.5201 | 7.9849 | 3.3194 | 99.4185 | 0.2545 | 0.0134 | 16.1934 | 5.2494 |  | 78.5276 | 0.0296
VPP | C2 | 31650 | 3501 | 0.2935 | 20 | 3 | 28 | 1000 | 3 | 9 | 0 | 0 | 88 | 350.2248 | 1.083 | 4.3943 | -0.1816 | 103.4615 | 0.1408 | 0.0049 | 11.2197 | 3.4467 |  | 85.3335 | 0
VPP | C2 | 31650 | 3501 | 0.2935 | 20 | 3 | 29 | 1000 | 3 | 9 | 0 | 0 | 88 | 325.648 | -1.5309 | 2.2053 | -1.087 | 103.82 | 0.0705 | 0 | 6.5077 | 0 |  | 93.4923 | 0
VPP | C2 | 31650 | 3501 | 0.2935 | 20 | 3 | 30 | 1000 | 3 | 9 | 0 | 0 | 88 | 301.1213 | -1.7594 | 1.0442 | -0.8199 | 102.8326 | 0.0333 | 0 | 0 | 0 |  | 100 | 0
VPP | C2 | 31650 | 3501 | 0.2935 | 20 | 3 | 31 | 1000 | 3 | 9 | 0 | 0 | 88 | 276.6289 | -2.7046 | 0.4752 | -0.2625 | 103.1934 | 0.0152 | 0 | 0 | 0 |  | 100 | 0
VPP | C2 | 31650 | 3501 | 0.2935 | 20 | 3 | 32 | 1000 | 3 | 9 | 0 | 0 | 88 | 252.1539 | 1.5596 | 0.2613 | 0.1068 | 98.6978 | 0.0085 | 0 | 0 | 0 |  | 97.2784 | 2.7216
VPP | C2 | 31650 | 3501 | 0.2935 | 20 | 3 | 33 | 1000 | 3 | 9 | 0 | 0 | 88 | 227.7048 | -0.8139 | 0 | -0.799 | 100.8139 | 0 | 0 | 0 | 0 |  | 0 | 0
VPP | C2 | 31650 | 3501 | 0.2935 | 20 | 3 | 34 | 1000 | 3 | 9 | 0 | 0 | 88 | 449.0089 | 31.0856 | 34.4042 | 17.7559 | 105.0591 | 1.0955 | 0.0911 | 43.0125 | 8.3136 |  | 48.6233 | 0.0506
VPP | C2 | 31650 | 3501 | 0.2935 | 20 | 4 | 35 | 2000 | 3 | 9 | 0 | 0 | 88 | 449.0293 | 18.5599 | 22.2057 | 8.107 | 104.6883 | 1.4499 | 0.064 | 33.1542 | 4.4115 |  | 62.4343 | 0
VPP | C2 | 31650 | 3501 | 0.2935 | 20 | 4 | 36 | 5000 | 3 | 9 | 0 | 0 | 88 | 449.1821 | 6.0861 | 12.5042 | 2.5243 | 107.3185 | 2.0812 | 0.0508 | 22.2644 | 2.4411 |  | 75.2945 | 0
VPP | C2 | 31650 | 3501 | 0.2935 | 20 | 4 | 37 | 500 | 3 | 9 | 0 | 0 | 88 | 448.9406 | 47.1687 | 49.8346 | 33.7076 | 105.3017 | 0.7674 | 0.0932 | 54.6416 | 12.1399 |  | 33.1517 | 0.0668
VPP | C2 | 31650 | 3501 | 0.2935 | 20 | 4 | 38 | 1000 | 3 | 9 | 0 | 0 | 88 | 448.9856 | 28.2455 | 34.5002 | 18.3542 | 109.4658 | 1.1074 | 0.0979 | 42.3728 | 8.8439 |  | 48.7393 | 0.0441
VPP | C2 | 31650 | 3501 | 0.2935 | 20 | 5 | 39 | 1000 | 3 | 9 | 0 | 0.5 | 87.5 | 449.1108 | 32.6023 |  | 23.2211
VPP | C2 | 31650 | 3501 | 0.2935 | 20 | 5 | 40 | 1000 | 3 | 9 | 0 | 0 | 88 | 449.0113 | 36.5032 | 38.5766 | 19.9999 | 103.3753 | 1.1007 | 0.1102 | 46.9847 | 9.4707 |  | 43.5023 | 0.0423
VPP | C2 | 31650 | 3501 | 0.2935 | 20 | 6 | 41 | 1000 | 3 | 6 | 0 | 0 | 91 | 448.9229 | 33.3142 | 34.805 | 26.9678 | 102.217 | 1.0448 | 0.0917 | 42.9143 | 8.7793 |  | 48.2687 | 0.0377
VPP | C2 | 31650 | 3501 | 0.2935 | 20 | 6 | 42 | 1000 | 10 | 5 | 0 | 0 | 85 | 449.0928 | 1.9234 | 21.269 | 8.3941 | 124.5649 | 2.0505 | 0.1209 | 26.9187 | 5.8953 |  | 67.1217 | 0.0643
VPP | C2 | 31650 | 3501 | 0.2935 | 20 | 6 | 43 | 1000 | 30 | 15 | 0 | 0 | 55 | 449.9244 | -8.4924 | 17.5236 | 8.5191 | 131.542 | 4.8587 | 0.3047 | 21.3808 | 6.2703 |  | 72.0553 | 0.2937
VPP | C2 | 31650 | 3501 | 0.2935 | 20 | 6 | 44 | 1000 | 3 | 9 | 0 | 0 | 88 | 448.9437 | 32.7172 | 36.3389 | 16.5721 | 105.6802 | 1.0774 | 0.098 | 45.1526 | 9.0976 |  | 45.7188 | 0.031
VPP | C2 | 31650 | 3501 | 0.2935 | 20 | 7 | 45 | 1000 | 3 | 9 | 20 | 0 | 68 | 448.7591 | 16.728 | 23.4876 | 8.4124 | 108.7904 | 0.7587 | 0.07 | 26.4027 | 9.2284 |  | 63.4384 | 0.9306
VPP | C2 | 31650 | 3501 | 0.2935 | 20 | 7 | 46 | 1000 | 3 | 9 | 0 | 0 | 88 | 448.9855 | 29.2924 | 33.5511 | 16.3691 | 106.4074 | 1.0906 | 0.0917 | 41.9448 | 8.4079 |  | 49.623 | 0.0244
VPP | C2 | 31650 | 3501 | 0.2935 | 20 | 8 | 47 | 1000 | 3 | 9 | 0 | 0 | 88 | 225
VPP | C2 | 31650 | 3501 | 0.2935 | 20 | 8 | 48 | 1000 | 0 | 5 | 0 | 0 | 95 | 20
VPP | C3 | 31650 | 3018 | 0.2258 | 20 | 1 | 0 | 1000 |  | 5 | 0 |  | 95 | 20 | [11 empty] | 0 | 0
VPP | C3 | 31650 | 3018 | 0.2258 | 20 | 2 | 1 | 1000 |  | 9 | 20 |  | 68 | 225.6487 |  |  | 0.0039 | 96.6108 |  | 0 | 0 | 0 | 0 | 0 | 0 | 3 | 0 | 0.4952 | 0.0077 | 0.0458 | 100 | 0 | 0 | 0 | 0 | 0 | 0 | 0 | 0 | 0 | 0 | 0
VPP | C3 | 31650 | 3018 | 0.2258 | 20 | 2 | 2 | 1000 |  | 9 | 20 |  | 68 | 251.0641 |  |  | 0.016 | 94.9473 |  | 0 | 0 | 0 | 0 | 0 | 0 | 3 | 0 | 0.9704 | 0.032 | 0.1897 | 100 | 0 | 0 | 0 | 0 | 0 | 0 | 0 | 0 | 0 | 0 | 0
VPP | C3 | 31650 | 3018 | 0.2258 | 20 | 2 | 3 | 1000 |  | 9 | 20 |  | 68 | 275.5296 |  |  | 0.0424 | 96.5038 |  | 0 | 0 | 0 | 0 | 0 | 0 | 3 | 0 | -0.9027 | 0.0847 | 0.5023 | 100 | 0 | 0 | 0 | 0 | 0 | 0 | 0 | 0 | 0 | 0 | 0
VPP | C3 | 31650 | 3018 | 0.2258 | 20 | 2 | 4 | 1000 |  | 9 | 20 |  | 68 | 300.4038 |  |  | 0.1366 | 96.5935 |  | 0 | 0 | 0 | 0 | 0 | 9.0141 | 3 | 0 | -1.1454 | 0.1956 | 1.1595 | 90.1883 | 0 | 0 | 0 | 0 | 0 | 0 | 0 | 0.7976 | 0 | 0 | 0
VPP | C3 | 31650 | 3018 | 0.2258 | 20 | 2 | 5 | 1000 |  | 9 | 20 |  | 68 | 325.4775 |  |  | 0.376 | 97.5215 |  | 0 | 12.7458 | 0 | 0.1624 | 0 | 4.2719 | 3 | 0 | -0.6762 | 0.5498 | 3.259 | 81.592 | 0 | 0 | 0 | 0 | 0 | 0 | 0 | 1.2279 | 0 | 0 | 0
VPP | C3 | 31650 | 3018 | 0.2258 | 20 | 2 | 6 | 1000 |  | 9 | 20 |  | 68 | 350.218 |  |  | 0.9624 | 98.582 |  | 0 | 15.1655 | 0 | 0.4052 | 0 | 8.3205 | 3 | 0 | 0.0827 | 1.2156 | 7.2056 | 74.1901 | 0 | 0 | 0 | 0 | 0 | 0 | 0 | 1.9187 | 0 | 0 | 0
VPP | C3 | 31650 | 3018 | 0.2258 | 20 | 2 | 7 | 1000 |  | 9 | 20 |  | 68 | 375.0056 |  |  | 3.1343 | 99.9279 |  | 1.1693 | 20.9652 | 6.8657 | 0.5661 | 0 | 13.8946 | 3 | 0 | 0.8253 | 2.8731 | 17.0303 | 51.6594 | 0 | 3.8391 | 0 | 0 | 0 | 0 | 0 | 2.2099 | 0 | 0 | 0
VPP | C3 | 31650 | 3018 | 0.2258 | 20 | 2 | 8 | 1000 |  | 9 | 20 |  | 68 | 399.1234 |  |  | 9.2053 | 102.6431 |  | 4.739 | 29.7662 | 11.3669 | 0.9064 | 0 | 11.357 | 3 | 0 | 5.2121 | 7.0334 | 41.6909 | 30.1693 | 0 | 14.6086 | 0 | 0 | 0 | 0 | 0 | 1.8255 | 0 | 0 | 0
VPP | C3 | 31650 | 3018 | 0.2258 | 20 | 2 | 9 | 1000 |  | 9 | 20 |  | 68 | 425.5337 |  |  | 25.3827 | 107.3543 |  | 22.1627 | 42.8487 | 20.4801 | 1.422 | 0 | 6.5549 | 3 | 0 | 13.7007 | 18.2563 | 108.2156 | 13.2516 | 0 | 14.3694 | 0 | 0 | 0 | 0 | 0 | 1.0732 | 0 | 0 | 0
VPP | C3 | 31650 | 3018 | 0.2258 | 20 | 2 | 10 | 1000 |  | 9 | 20 |  | 68 | 449.6708 |  |  | 45.7616 | 113.5402 |  | 54.0362 | 52.5272 | 27.2564 | 1.5124 | 0 | 2.986 | 3 | 0 | 24.5547 | 33.4456 | 198.2517 | 6.4197 | 0 | 8.6358 | 0 | 0 | 0 | 0 | 0 | 0.6625 | 0 | 0 | 0
VPP | C3 | 31650 | 3018 | 0.2258 | 20 | 2 | 11 | 1000 |  | 9 | 20 |  | 68 | 450.4716 |  |  | 49.947 | 115.3365 |  | 60.9162 | 53.3786 | 28.2544 | 1.5184 | 0 | 2.8674 | 3 | 0 | 27.5705 | 36.3722 | 215.5992 | 5.3965 | 0 | 8.0146 | 0 | 0 | 0 | 0 | 0 | 0.57 | 0 | 0 | 0
VPP | C3 | 31650 | 3018 | 0.2258 | 20 | 2 | 12 | 1000 |  | 9 | 20 |  | 68 | 450.3245 |  |  | 50.9483 | 114.1758 |  | 62.6418 | 53.4052 | 28.5964 | 1.5325 | 0 | 2.9662 | 3 | 0 | 28.4213 | 36.9551 | 219.0546 | 4.9943 | 0 | 7.9646 | 0 | 0 | 0 | 0 | 0 | 0.5407 | 0 | 0 | 0
VPP | C3 | 31650 | 3018 | 0.2258 | 20 | 2 | 13 | 1000 |  | 9 | 20 |  | 68 | 450.3478 |  |  | 51.7685 | 112.9293 |  | 63.6294 | 53.6608 | 28.6382 | 1.5224 | 0 | 2.9916 | 3 | 0 | 28.607 | 37.4829 | 222.1832 | 4.7137 | 0 | 7.9549 | 0 | 0 | 0 | 0 | 0 | 0.5184 | 0 | 0 | 0
VPP | C3 | 31650 | 3018 | 0.2258 | 20 | 2 | 14 | 1000 |  | 9 | 20 |  | 68 | 450.3212 |  |  | 52.2223 | 111.5466 |  | 64.7352 | 53.4647 | 28.9571 | 1.5117 | 0 | 3.064 | 3 | 0 | 29.9062 | 37.7144 | 223.5553 | 4.5661 | 0 | 7.9326 | 0 | 0 | 0 | 0 | 0 | 0.5038 | 0 | 0 | 0
VPP | C3 | 31650 | 3018 | 0.2258 | 20 | 2 | 15 | 1000 |  | 9 | 20 |  | 68 | 450.2167 |  |  | 52.2093 | 112.3724 |  | 64.8746 | 53.2051 | 29.0826 | 1.5241 | 0 | 3.1337 | 3 | 0 | 29.5355 | 37.6326 | 223.0704 | 4.5263 | 0 | 8.0267 | 0 | 0 | 0 | 0 | 0 | 0.5014 | 0 | 0 | 0
VPP | C3 | 31650 | 3018 | 0.2258 | 20 | 3 | 16 | 1000 |  | 9 | 20 |  | 68 | 225.7543 |  |  | -0.8071 | 100.1028 |  | 0 | 0 | 0 | 0 | 0 | 18.1743 | 3 | 0 | -1.2292 | 0.0318 | 0.1885 | 81.8257 | 0 | 0 | 0 | 0 | 0 | 0 | 0 | 0 | 0 | 0 | 0
VPP | C3 | 31650 | 3018 | 0.2258 | 20 | 3 | 17 | 1000 |  | 9 | 20 |  | 68 | 250.7804 |  |  | -0.2434 | 99.2332 |  | 0 | 0 | 0 | 0 | 0 | 6.8234 | 3 | 0 | -1.6603 | 0.0946 | 0.5607 | 93.1766 | 0 | 0 | 0 | 0 | 0 | 0 | 0 | 0 | 0 | 0 | 0
VPP | C3 | 31650 | 3018 | 0.2258 | 20 | 3 | 18 | 1000 |  | 9 | 20 |  | 68 | 275.5969 |  |  | 0.0974 | 98.3588 |  | 0 | 0 | 0 | 0 | 0 | 3.4688 | 3 | 0 | -0.6118 | 0.2472 | 1.4652 | 96.1241 | 0 | 0 | 0 | 0 | 0 | 0 | 0 | 0.4071 | 0 | 0 | 0
VPP | C3 | 31650 | 3018 | 0.2258 | 20 | 3 | 19 | 1000 |  | 9 | 20 |  | 68 | 300.3914 |  |  | 1.1321 | 99.226 |  | 0 | 7.431 | 0 | 0 | 0 | 3.0597 | 3 | 0 | 0.2924 | 0.6168 | 3.6561 | 88.8343 | 0 | 0 | 0 | 0 | 0 | 0 | 0 | 0.6749 | 0 | 0 | 0
VPP | C3 | 31650 | 3018 | 0.2258 | 20 | 3 | 20 | 1000 |  | 9 | 20 |  | 68 | 325.4197 |  |  | 1.8858 | 100.3541 |  | 0.2062 | 11.5278 | 2.3622 | 0.4737 | 0 | 10.7027 | 3 | 0 | 1.4881 | 1.4723 | 8.7275 | 73.9096 | 0 | 0 | 0 | 0 | 0 | 0 | 0 | 1.024 | 0 | 0 | 0
VPP | C3 | 31650 | 3018 | 0.2258 | 20 | 3 | 21 | 1000 |  | 9 | 20 |  | 68 | 350.2861 |  |  | 4.371 | 101.1635 |  | 1.4963 | 16.8908 | 7.2649 | 0.972 | 0 | 16.9996 | 3 | 0 | 4.8373 | 3.4746 | 20.5959 | 49.1252 | 0 | 7.5838 | 0 | 0 | 0 | 0 | 0 | 1.1637 | 0 | 0 | 0
VPP | C3 | 31650 | 3018 | 0.2258 | 20 | 3 | 22 | 1000 |  | 9 | 20 |  | 68 | 374.1182 |  |  | 8.2156 | 103.0727 |  | 4.6184 | 23.2581 | 11.1187 | 1.1379 | 0 | 18.2059 | 3 | 0 | 8.3738 | 7.0075 | 41.5373 | 28.9752 | 0 | 16.2005 | 0 | 0 | 0 | 0 | 0 | 1.1038 | 0 | 0 | 0
VPP | C3 | 31650 | 3018 | 0.2258 | 20 | 3 | 23 | 1000 |  | 9 | 20 |  | 68 | 400.2485 |  |  | 13.5583 | 104.8832 |  | 14.8631 | 31.2425 | 18.3211 | 1.688 | 0 | 14.1135 | 3 | 0 | 13.8593 | 13.6861 | 81.1255 | 15.1611 | 0 | 18.576 | 0 | 0 | 0 | 0 | 0 | 0.8978 | 0 | 0 | 0
VPP | C3 | 31650 | 3018 | 0.2258 | 20 | 3 | 24 | 1000 |  | 9 | 20 |  | 68 | 424.9082 |  |  | 23.5284 | 107.7044 |  | 36.7005 | 39.6334 | 26.5571 | 1.7502 | 0 | 8.3164 | 3 | 0 | 22.407 | 23.3138 | 138.1949 | 8.2428 | 0 | 14.8175 | 0 | 0 | 0 | 0 | 0 | 0.6826 | 0 | 0 | 0
VPP | C3 | 31650 | 3018 | 0.2258 | 20 | 3 | 25 | 1000 |  | 9 | 20 |  | 68 | 450.1714 |  |  | 39.0845 | 112.2045 |  | 73.0368 | 47.0932 | 33.5129 | 1.7321 | 0 | 3.7719 | 3 | 0 | 32.8994 | 36.7664 | 217.9361 | 4.4135 | 0 | 8.9815 | 0 | 0 | 0 | 0 | 0 | 0.4949 | 0 | 0 | 0
VPP | C3 | 31650 | 3018 | 0.2258 | 20 | 3 | 26 | 1000 |  | 9 | 20 |  | 68 | 424.9974 |  |  | 22.9226 | 104.6238 |  | 37.1179 | 39.1008 | 27.2301 | 1.7744 | 0 | 8.5837 | 3 | 0 | 21.5702 | 22.9962 | 136.3118 | 7.951 | 0 | 14.689 | 0 | 0 | 0 | 0 | 0 | 0.671 | 0 | 0 | 0
VPP | C3 | 31650 | 3018 | 0.2258 | 20 | 3 | 27 | 1000 |  | 9 | 20 |  | 68 | 400.0556 |  |  | 14.8499 | 100.2766 |  | 15.0589 | 31.5953 | 18.8941 | 1.7226 | 0 | 14.7596 | 3 | 0 | 14.086 | 13.4458 | 79.7013 | 14.1899 | 0 | 17.9854 | 0 | 0 | 0 | 0 | 0 | 0.853 | 0 | 0 | 0
VPP | C3 | 31650 | 3018 | 0.2258 | 20 | 3 | 28 | 1000 |  | 9 | 20 |  | 68 | 375.2508 |  |  | 9.6329 | 98.8063 |  | 5.164 | 22.8744 | 12.2038 | 1.5961 | 0 | 20.035 | 3 | 0 | 9.6304 | 7.1386 | 42.3148 | 25.7887 | 0 | 16.4654 | 0 | 0 | 0 | 0 | 0 | 1.0367 | 0 | 0 | 0
VPP | C3 | 31650 | 3018 | 0.2258 | 20 | 3 | 29 | 1000 |  | 9 | 20 |  | 68 | 349.599 |  |  | 6.4661 | 97.5827 |  | 1.6832 | 15.9192 | 8.0431 | 1.2043 | 0 | 21.1997 | 3 | 0 | 6.2943 | 3.5304 | 20.9267 | 43.4166 | 0 | 9.12 | 0 | 0 | 0 | 0 | 0 | 1.0971 | 0 | 0 | 0
VPP | C3 | 31650 | 3018 | 0.2258 | 20 | 3 | 30 | 1000 |  | 9 | 20 |  | 68 | 325.8491 |  |  | 4.5028 | 97.2653 |  | 0.1156 | 10.7192 | 1.1681 | 0.6979 | 0 | 17.3567 | 3 | 0 | 4.8622 | 1.6696 | 9.8969 | 66.6792 | 0 | 2.3595 | 0 | 0 | 0 | 0 | 0 | 1.0195 | 0 | 0 | 0
VPP | C3 | 31650 | 3018 | 0.2258 | 20 | 3 | 31 | 1000 |  | 9 | 20 |  | 68 | 300.4112 |  |  | 3.2382 | 96.3232 |  | 0 | 6.73 | 0 | 0.1416 | 0 | 7.8133 | 3 | 0 | 2.6993 | 0.7783 | 4.6135 | 84.6066 | 0 | 0 | 0 | 0 | 0 | 0 | 0 | 0.7085 | 0 | 0 | 0
VPP | C3 | 31650 | 3018 | 0.2258 | 20 | 3 | 32 | 1000 |  | 9 | 20 |  | 68 | 275.7111 |  |  | 2.3916 | 96.7531 |  | 0 | 0 | 0 | 0 | 0 | 3.1578 | 3 | 0 | 2.1362 | 0.3593 | 2.1299 | 96.409 | 0 | 0 | 0 | 0 | 0 | 0 | 0 | 0.4332 | 0 | 0 | 0
VPP | C3 | 31650 | 3018 | 0.2258 | 20 | 3 | 33 | 1000 |  | 9 | 20 |  | 68 | 250.8552 |  |  | 1.979 | 96.7647 |  | 0 | 0 | 0 | 0 | 0 | 5.2999 | 3 | 0 | 2.4051 | 0.1571 | 0.9314 | 94.69 | 0 | 0 | 0 | 0 | 0 | 0 | 0 | 0.0101 | 0 | 0 | 0
VPP | C3 | 31650 | 3018 | 0.2258 | 20 | 3 | 34 | 1000 |  | 9 | 20 |  | 68 | 225.7974 |  |  | 1.6709 | 97.665 |  | 0 | 0 | 0 | 0 | 0 | 10.283 | 3 | 0 | 2.5641 | 0.0666 | 0.3947 | 89.717 | 0 | 0 | 0 | 0 | 0 | 0 | 0 | 0 | 0 | 0 | 0
VPP | C3 | 31650 | 3018 | 0.2258 | 20 | 3 | 35 | 1000 |  | 9 | 20 |  | 68 | 449.3366 |  |  | 41.1629 | 98.474 |  | 87.4436 | 44.3639 | 45.699 | 0 | 0 | 4.7994 | 3 | 0 | 34.3744 | 32.2808 | 191.347 | 4.9926 | 0 | 0 | 0 | 0 | 0 | 0 | 0 | 0.1452 | 0 | 0 | 0
VPP | C3 | 31650 | 3018 | 0.2258 | 20 | 4 | 36 | 2000 |  | 9 | 20 |  | 68 | 449.144 |  |  | 18.0461 | 98.0413 |  | 103.0059 | 36.2801 | 42.3047 | 0.478 | 0 | 8.4832 | 3 | 0 | 15.322 | 20.5383 | 243.4856 | 8.8696 | 0 | 3.1527 | 0 | 0 | 0 | 0 | 0 | 0.4318 | 0 | 0 | 0
VPP | C3 | 31650 | 3018 | 0.2258 | 20 | 4 | 37 | 4000 |  | 9 | 20 |  | 68 | 449.1041 |  |  | 8.755 | 107.1392 |  | 140.5975 | 26.463 | 45.3679 | 0 | 0 | 13.3834 | 3 | 0 | 6.8634 | 13.0705 | 309.9055 | 14.4213 | 0 | 0 | 0 | 0 | 0 | 0 | 0 | 0.3644 | 0 | 0 | 0
VPP | C3 | 31650 | 3018 | 0.2258 | 20 | 4 | 38 | 500 |  | 9 | 20 |  | 68 | 449.1243 |  |  | 67.4087 | 101.8682 |  | 71.8 | 42.0502 | 50.9529 | 0 | 0 | 3.1153 | 3 | 0 | 46.65 | 47.5453 | 140.9146 | 2.5879 | 0 | 1.0197 | 0 | 0 | 0 | 0 | 0 | 0.2741 | 0 | 0 | 0
VPP | C3 | 31650 | 3018 | 0.2258 | 20 | 4 | 39 | 1000 |  | 9 | 20 |  | 68 | 449.1753 |  |  | 42.6581 | 92.61 |  | 103.299 | 36.0897 | 50.3358 | 1.5264 | 0 | 4.7098 | 3 | 0 | 40.4673 | 34.6212 | 205.2199 | 4.3078 | 0 | 2.5321 | 0 | 0 | 0 | 0 | 0 | 0.4985 | 0 | 0 | 0
VPP | C3 | 31650 | 3018 | 0.2258 | 20 | 5 | 40 | 1000 |  | 9 | 20 |  | 67.5 | 449.2603 |  |  | 52.4332 | 105.4899 |  | 104.3242 | [5 empty] | 3 | 0.5 | 34.2875 |  | 203.2423
VPP | C3 | 31650 | 3018 | 0.2258 | 20 | 5 | 41 | 1000 |  | 9 | 20 |  | 68 | 449.1037 |  |  | 53.1123 | 116.3025 |  | 104.0964 | 61.4538 | 34.1485 | 0 | 0 | 2.5233 | 3 | 0 | 43.5101 | 51.4264 | 304.8342 | 1.784 | 0 | 0 | 0 | 0 | 0 | 0 | 0 | 0.0904 | 0 | 0 | 0
VPP | C3 | 31650 | 3018 | 0.2258 | 20 | 6 | 42 | 1000 |  | 6 | 0 |  | 91 | 449.1343 |  |  | 77.1113 | 120.7879 |  | 109.9165 | 62.0475 | 34.854 | 0.1849 | 0 | 0.7021 | 3 | 0 | 43.4751 | 53.2026 | 315.3632 | 1.7394 | 0 | 0.3606 | 0 | 0 | 0 | 0 | 0 | 0.1115 | 0 | 0 | 0
VPP | C3 | 31650 | 3018 | 0.2258 | 20 | 6 | 43 | 1000 |  | 5 | 0 |  | 85 | 449.1479 |  |  | 95.9834 | 103.3221 |  | 159.4977 | 54.1275 | 37.0531 | 0.1983 | 0 | 0.8518 | 10 | 0 | 19.1877 | 21.7858 | 430.4568 | 7.1833 | 0 | 0.1837 | 0 | 0 | 0 | 0 | 0 | 0.4022 | 0 | 0 | 0
VPP | C3 | 31650 | 3018 | 0.2258 | 20 | 6 | 44 | 1000 |  | 15 | 0 |  | 55 | 449.3255 |  |  | 97.7228 | 107.2013 |  | 453.2341 | 49.4808 | 37.0652 | 0 | 0 | 1.4976 | 30 | 0 | 14.9268 | 20.629 | 1222.8032 | 10.8489 | 0 | 0.369 | 0 | 0 | 0 | 0 | 0 | 0.7385 | 0 | 0 | 0
VPP | C3 | 31650 | 3018 | 0.2258 | 20 | 6 | 45 | 1000 |  | 9 | 20 |  | 68 | 449.164 |  |  | 55.2626 | 116.6292 |  | 108.4194 | 59.8338 | 34.351 | 0.0002 | 0 | 2.1678 | 3 | 0 | 45.4809 | 53.2464 | 315.6225 | 2.0559 | 0 | 1.3512 | 0 | 0 | 0 | 0 | 0 | 0.2402 | 0 | 0 | 0
VPP | C3 | 31650 | 3018 | 0.2258 | 20 | 7 | 46 | 1000 |  | 9 | 0 |  | 88 | 449.1378 |  |  | 66.5317 | 127.5804 |  | 132.5679 | 62.4676 | 35.5889 | 0.2725 | 0 | 0.5123 | 3 | 0 | 52.5927 | 62.8413 | 372.4976 | 0.9897 | 0 | 0 | 0 | 0 | 0 | 0 | 0 | 0.169 | 0 | 0 | 0
VPP | C3 | 31650 | 3018 | 0.2258 | 20 | 7 | 47 | 1000 |  | 9 | 20 |  | 68 | 449.173 |  |  | 55.5562 | 117.3236 |  | 107.2161 | 60.2134 | 33.9794 | 0.429 | 0 | 2.1984 | 3 | 0 | 45.1298 | 53.2313 | 315.5331 | 1.644 | 0 | 1.3016 | 0 | 0 | 0 | 0 | 0 | 0.2342 | 0 | 0 | 0
VPP | C3 | 31650 | 3018 | 0.2258 | 20 | 8 | 48 | 1000 |  | 9 | 20 |  | 68 | 225 | [11 empty] | 3 | 0
VPP | C3 | 31650 | 3018 | 0.2258 | 20 | 8 | 49 | 1000 |  | 5 | 0 |  | 95 | 20 | [11 empty] | 0 | 0
VPP | C4 | 31650 | 3018 | 0.437 | 20 | 1 | 0 | 2000 |  | 5 | 0 |  | 95 | 20 | [28 empty] | 0 | 0
VPP | C4 | 31650 | 3018 | 0.437 | 20 | 2 | 1 | 2000 |  | 20 | 3 |  | 75 | 227.4064 |  |  | 4.6883 | 92.3118 |  | 0.0018 | 0 | 51.3416 |  | 0 | 0 | [5 empty] | 4.0705 |  | 0 | 0 |  |  | 0 | [5 empty] | 2 | 0 | 7.7887 | 0.1134 | 0.0036 | 39.4194 | 0 | 0 | 5.1685 | 0 | 0
VPP | C4 | 31650 | 3018 | 0.437 | 20 | 2 | 2 | 2000 |  | 20 | 3 |  | 75 | 252.012 |  |  | 1.662 | 101.416 |  | 0.0003 | 0 | 10.4102 |  | 0 | 0 | [5 empty] | 2.6351 |  | 0 | 0 |  |  | 0 | [5 empty] | 2 | 0 | -1.326 | 0.089 | 0.0027 | 82.7947 | 0 | 0 | 3.749 | 0 | 0.411
VPP | C4 | 31650 | 3018 | 0.437 | 20 | 2 | 3 | 2000 |  | 20 | 3 |  | 75 | 276.6959 |  |  | 1.0508 | 102.929 |  | 0.0009 | 0 | 12.8507 |  | 0 | 0 | [5 empty] | 0.8735 |  | 0 | 0 |  |  | 0 | [5 empty] | 2 | 0 | -2.7026 | 0.2209 | 0.0067 | 83.5109 | 0.1547 | 0 | 1.8335 | 0.1506 | 0.6261
VPP | C4 | 31650 | 3018 | 0.437 | 20 | 2 | 4 | 2000 |  | 20 | 3 |  | 75 | 301.3397 |  |  | -2.1642 | 105.0993 |  | 0.0061 | 0 | 31.4761 |  | 0 | 4.4652 | [5 empty] | 0.3325 |  | 0 | 0 |  |  | 0 | [5 empty] | 2 | 0 | -4.4009 | 0.6686 | 0.0192 | 62.3426 | 0.1274 | 0 | 0.7033 | 0.2543 | 0.2987
VPP | C4 | 31650 | 3018 | 0.437 | 20 | 2 | 5 | 2000 |  | 20 | 3 |  | 75 | 326.0832 |  |  | 4.022 | 102.9224 |  | 0.011 | 2.0565 | 25.2848 |  | 0 | 4.3297 | [5 empty] | 0.1591 |  | 2.847 | 0 |  |  | 0 | [5 empty] | 2 | 0 | -1.4206 | 1.4626 | 0.0435 | 64.4081 | 0.0944 | 0 | 0.3589 | 0.245 | 0.2163
VPP | C4 | 31650 | 3018 | 0.437 | 20 | 2 | 6 | 2000 |  | 20 | 3 |  | 75 | 350.8477 |  |  | 3.1489 | 94.032 |  | 0.0232 | 8.5395 | 21.1401 |  | 0 | 3.5878 | [5 empty] | 0.0658 |  | 3.776 | 0 |  |  | 0 | [5 empty] | 2 | 0 | 9.2318 | 3.4762 | 0.1096 | 62.3399 | 0.0442 | 0 | 0.1809 | 0.198 | 0.1277
VPP | C4 | 31650 | 3018 | 0.437 | 20 | 2 | 7 | 2000 |  | 20 | 3 |  | 75 | 375.7511 |  |  | 3.1205 | 99.5593 |  | 0.0433 | 10.0722 | 17.6817 |  | 0.2961 | 2.5069 | [5 empty] | 0.0204 |  | 3.8595 | 0 |  |  | 0 | [5 empty] | 2 | 0 | 8.8138 | 8.4168 | 0.245 | 65.2591 | 0.0204 | 0 | 0.0909 | 0.1244 | 0.0684
VPP | C4 | 31650 | 3018 | 0.437 | 20 | 2 | 8 | 2000 |  | 20 | 3 |  | 75 | 400.9188 |  |  | 8.7222 | 105.9869 |  | 0.0826 | 12.7514 | 15.8596 |  | 0.4606 | 1.2754 | [5 empty] | 0.0096 |  | 2.982 | 0 |  |  | 0 | [5 empty] | 2 | 0 | 13.388 | 18.2931 | 0.5211 | 66.2174 | 0.013 | 0.2775 | 0.049 | 0.0669 | 0.0378
VPP | C4 | 31650 | 3018 | 0.437 | 20 | 2 | 9 | 2000 |  | 20 | 3 |  | 75 | 426.2629 |  |  | 15.8967 | 102.2664 |  | 0.1493 | 15.4221 | 15.4825 |  | 0.4395 | 0.5507 | [5 empty] | 0.0028 |  | 1.9484 | 0 |  |  | 0 | [5 empty] | 2 | 0 | 30.5277 | 32.13 | 0.9643 | 65.4609 | 0.0096 | 0.5897 | 0.0294 | 0.0388 | 0.0256
VPP | C4 | 31650 | 3018 | 0.437 | 20 | 2 | 10 | 2000 |  | 20 | 3 |  | 75 | 451.7713 |  |  | 22.9995 | 117.7204 |  | 0.2123 | 18.4131 | 15.6459 |  | 0.4107 | 0.224 | [5 empty] | 0.0014 |  | 1.0152 | 0 |  |  | 0 | [5 empty] | 2 | 0 | 39.8566 | 48.9559 | 1.3572 | 63.2934 | 0.0083 | 0.9338 | 0.0154 | 0.0218 | 0.0169
VPP | C4 | 31650 | 3018 | 0.437 | 20 | 2 | 11 | 2000 |  | 20 | 20 |  | 58 | 451.4021 |  |  | 21.0481 | 102.0156 |  | 0.1031 | 16.4851 | 9.0272 |  | 0.5068 | 0.7396 | [5 empty] | 0 |  | 2.0077 | 0 |  |  | 0 | [5 empty] | 2 | 0 | 36.534 | 37.8856 | 1.1426 | 70.4937 | 0.0215 | 0.6082 | 0.0147 | 0.0496 | 0.0458
VPP | C4 | 31650 | 3018 | 0.437 | 20 | 2 | 12 | 2000 |  | 20 | 20 |  | 58 | 452.4754 |  |  | 30.3388 | 112.8957 |  | 0.183 | 17.1106 | 10.5231 |  | 0.3795 | 0.6774 | [5 empty] | 0 |  | 1.4772 | 0 |  |  | 0 | [5 empty] | 2 | 0 | 51.489 | 57.4813 | 1.7391 | 69.2392 | 0.0151 | 0.5118 | 0.0169 | 0.0308 | 0.0182
VPP | C4 | 31650 | 3018 | 0.437 | 20 | 2 | 13 | 2000 |  | 20 | 20 |  | 58 | 453.4097 |  |  | 34.9413 | 111.1659 |  | 0.2774 | 18.4286 | 12.6655 |  | 0.2755 | 0.7273 | [5 empty] | 0 |  | 1.1611 | 0 |  |  | 0 | [5 empty] | 2 | 0 | 70.5199 | 73.846 | 2.1903 | 66.2376 | 0.0092 | 0.4628 | 0.0197 | 0.0088 | 0.0039
VPP | C4 | 31650 | 3018 | 0.437 | 20 | 2 | 14 | 2000 |  | 20 | 20 |  | 58 | 453.7415 |  |  | 36.7164 | 108.2376 |  | 0.3219 | 19.6451 | 13.6881 |  | 0.2433 | 0.719 | [5 empty] | 0 |  | 0.9543 | 0 |  |  | 0 | [5 empty] | 2 | 0 | 77.3401 | 79.2871 | 2.3517 | 64.2903 | 0.0072 | 0.4258 | 0.0189 | 0.0056 | 0.0024
VPP | C4 | 31650 | 3018 | 0.437 | 20 | 2 | 15 | 2000 |  | 20 | 3 |  | 75 | 429.1684 |  |  | 35.6901 | 111.2214 |  | 0.2915 | 19.6757 | 13.2781 |  | 0.2037 | 0.5627 | [5 empty] | 0 |  | 0.7219 | 0 |  |  | 0 | [5 empty] | 2 | 0 | 70.1706 | 73.3135 | 2.1954 | 65.1692 | 0.0054 | 0.3505 | 0.0253 | 0.0048 | 0.0028
VPP | C4 | 31650 | 3018 | 0.437 | 20 | 3 | 16 | 2000 |  | 20 | 3 |  | 75 | 227.4332 |  |  | -0.0711 | 106.1807 |  | 0.0004 | 0 | 10.3016 |  | 0 | 0 | [5 empty] | 1.7705 |  | 0 | 0 |  |  | 0 | [5 empty] | 2 | 0 | -6.0432 | 0.1293 | 0.0039 | 80.911 | 0 | 0 | 7.017 | 0 | 0
VPP | C4 | 31650 | 3018 | 0.437 | 20 | 3 | 17 | 2000 |  | 20 | 3 |  | 75 | 252.0689 |  |  | 3.1065 | 104.7555 |  | 0.0009 | 0 | 6.5996 |  | 0 | 4.9904 | [5 empty] | 0.5099 |  | 0 | 0 |  |  | 0 | [5 empty] | 2 | 0 | -4.2986 | 0.4354 | 0.0129 | 83.8889 | 0 | 0 | 3.9652 | 0.046 | 0
VPP | C4 | 31650 | 3018 | 0.437 | 20 | 3 | 18 | 2000 |  | 20 | 3 |  | 75 | 276.7549 |  |  | -0.1871 | 96.18 |  | 0.004 | 0.9612 | 8.7736 |  | 0 | 5.0728 | [5 empty] | 0.1211 |  | 0 | 0 |  |  | 0 | [5 empty] | 2 | 0 | 5.2017 | 1.4438 | 0.0456 | 83.1023 | 0 | 0 | 1.8381 | 0.1309 | 0
VPP | C4 | 31650 | 3018 | 0.437 | 20 | 3 | 19 | 2000 |  | 20 | 3 |  | 75 | 301.5653 |  |  | 0.3713 | 94.7841 |  | 0.0083 | 6.0218 | 6.6832 |  | 0 | 4.7025 | [5 empty] | 0.048 |  | 0.6199 | 0 |  |  | 0 | [5 empty] | 2 | 0 | 8.8828 | 3.8817 | 0.1237 | 80.866 | 0.0042 | 0 | 0.9653 | 0.0892 | 0
VPP | C4 | 31650 | 3018 | 0.437 | 20 | 3 | 20 | 2000 |  | 20 | 3 |  | 75 | 326.5192 |  |  | 4.3557 | 99.2064 |  | 0.0218 | 6.9784 | 7.9882 |  | 0 | 4.1353 | [5 empty] | 0.0256 |  | 1.121 | 0 |  |  | 0 | [5 empty] | 2 | 0 | 9.4306 | 8.7209 | 0.2723 | 79.1463 | 0.0176 | 0 | 0.5162 | 0.0619 | 0.0095
VPP | C4 | 31650 | 3018 | 0.437 | 20 | 3 | 21 | 2000 |  | 20 | 3 |  | 75 | 351.6678 |  |  | 9.8723 | 104.8634 |  | 0.039 | 9.2302 | 7.4571 |  | 0.1907 | 3.3292 | [5 empty] | 0.0124 |  | 1.4288 | 0 |  |  | 0 | [5 empty] | 2 | 0 | 13.0769 | 17.1185 | 0.5233 | 78.0126 | 0.0121 | 0 | 0.2829 | 0.0363 | 0.0078
VPP | C4 | 31650 | 3018 | 0.437 | 20 | 3 | 22 | 2000 |  | 20 | 3 |  | 75 | 377.1755 |  |  | 20.6689 | 100.063 |  | 0.0903 | 11.9309 | 9.0747 |  | 0.2331 | 2.2187 | [5 empty] | 0.0052 |  | 1.4159 | 0 |  |  | 0 | [5 empty] | 2 | 0 | 31.6439 | 31.7572 | 0.9951 | 74.811 | 0.0097 | 0.1299 | 0.1449 | 0.0205 | 0.0054
VPP | C4 | 31650 | 3018 | 0.437 | 20 | 3 | 23 | 2000 |  | 20 | 3 |  | 75 | 403.086 |  |  | 23.1228 | 100.9319 |  | 0.1751 | 15.6052 | 10.8888 |  | 0.2237 | 1.2436 | [5 empty] | 0.0007 |  | 1.1386 | 0 |  |  | 0 | [5 empty] | 2 | 0 | 51.0325 | 51.6202 | 1.6078 | 70.5873 | 0.0072 | 0.2224 | 0.0685 | 0.0105 | 0.0037
VPP | C4 | 31650 | 3018 | 0.437 | 20 | 3 | 24 | 2000 |  | 20 | 3 |  | 75 | 429.3308 |  |  | 36.6555 | 109.5861 |  | 0.2983 | 20.1277 | 13.6207 |  | 0.1988 | 0.5809 | [5 empty] | 0 |  | 0.6907 | 0 |  |  | 0 | [5 empty] | 2 | 0 | 71.6513 | 74.249 | 2.1899 | 64.4039 | 0.0048 | 0.3418 | 0.0244 | 0.0043 | 0.0019
VPP | C4 | 31650 | 3018 | 0.437 | 20 | 3 | 25 | 2000 |  | 20 | 3 |  | 75 | 429.3416 |  |  | 35.7786 | 112.7832 |  | 0.3046 | 20.0481 | 13.7004 |  | 0.1934 | 0.6131 | [5 empty] | 0 |  | 0.7081 | 0 |  |  | 0 | [5 empty] | 2 | 0 | 70.1825 | 73.5674 | 2.2234 | 64.3764 | 0.0052 | 0.3255 | 0.0233 | 0.0042 | 0.0023
VPP | C4 | 31650 | 3018 | 0.437 | 20 | 3 | 26 | 2000 |  | 20 | 3 |  | 75 | 429.3912 |  |  | 30.8314 | 108.173 |  | 0.3253 | 20.8017 | 14.1346 |  | 0.1994 | 0.5882 | [5 empty] | 0 |  | 0.6682 | 0 |  |  | 0 | [5 empty] | 2 | 0 | 72.9964 | 75.1586 | 2.3013 | 63.2438 | 0.0047 | 0.3287 | 0.0242 | 0.0042 | 0.0022
VPP | C4 | 31650 | 3018 | 0.437 | 20 | 3 | 27 | 2000 |  | 20 | 3 |  | 75 | 403.142 |  |  | 20.5508 | 101.8672 |  | 0.1888 | 16.3332 | 11.3952 |  | 0.2203 | 1.2768 | [5 empty] | 0 |  | 1.0983 | 0 |  |  | 0 | [5 empty] | 2 | 0 | 51.7441 | 52.7657 | 1.6565 | 69.3716 | 0.0065 | 0.2177 | 0.0673 | 0.0097 | 0.0033
VPP | C4 | 31650 | 3018 | 0.437 | 20 | 3 | 28 | 2000 |  | 20 | 3 |  | 75 | 377.2883 |  |  | 10.6158 | 100.895 |  | 0.0913 | 12.6233 | 9.1645 |  | 0.2218 | 2.2489 | [5 empty] | 0.0024 |  | 1.3654 | 0 |  |  | 0 | [5 empty] | 2 | 0 | 32.354 | 33.03 | 0.996 | 74.0827 | 0.0085 | 0.1322 | 0.128 | 0.0173 | 0.005
VPP | C4 | 31650 | 3018 | 0.437 | 20 | 3 | 29 | 2000 |  | 20 | 3 |  | 75 | 351.7439 |  |  | 12.1186 | 106.3245 |  | 0.0401 | 9.7192 | 7.5287 |  | 0.1867 | 3.4079 | [5 empty] | 0.0071 |  | 1.3989 | 0 |  |  | 0 | [5 empty] | 2 | 0 | 12.572 | 17.7855 | 0.5321 | 77.4557 | 0.0118 | 0 | 0.2461 | 0.0314 | 0.0065
VPP | C4 | 31650 | 3018 | 0.437 | 20 | 3 | 30 | 2000 |  | 20 | 3 |  | 75 | 326.5526 |  |  | -0.6842 | 101.2558 |  | 0.0248 | 7.6851 | 8.8057 |  | 0 | 4.2136 | [5 empty] | 0.0232 |  | 1.1456 | 0 |  |  | 0 | [5 empty] | 2 | 0 | 7.9003 | 9.0635 | 0.2815 | 77.6005 | 0.0143 | 0 | 0.4503 | 0.0544 | 0.0072
VPP | C4 | 31650 | 3018 | 0.437 | 20 | 3 | 31 | 2000 |  | 20 | 3 |  | 75 | 301.6051 |  |  | 1.9194 | 96.2951 |  | 0.015 | 7.5093 | 11.136 |  | 0 | 4.6098 | [5 empty] | 0.0552 |  | 0.7392 | 0 |  |  | 0 | [5 empty] | 2 | 0 | 7.7634 | 4.2349 | 0.1349 | 75.0296 | 0 | 0 | 0.8377 | 0.0832 | 0
VPP | C4 | 31650 | 3018 | 0.437 | 20 | 3 | 32 | 2000 |  | 20 | 3 |  | 75 | 276.7847 |  |  | 0.6398 | 96.2169 |  | 0.004 | 1.1686 | 8.5602 |  | 0 | 5.2195 | [5 empty] | 0.1316 |  | 0 | 0 |  |  | 0 | [5 empty] | 2 | 0 | 5.2034 | 1.4828 | 0.0464 | 82.9475 | 0.007 | 0 | 1.824 | 0.1415 | 0
VPP | C4 | 31650 | 3018 | 0.437 | 20 | 3 | 33 | 2000 |  | 20 | 3 |  | 75 | 252.0463 |  |  | -1.6272 | 98.9689 |  | 0.0006 | 0 | 4.4407 |  | 0 | 5.4714 | [5 empty] | 0.538 |  | 0 | 0 |  |  | 0 | [5 empty] | 2 | 0 | 1.4618 | 0.4376 | 0.0129 | 85.2333 | 0 | 0 | 4.214 | 0.1026 | 0
VPP | C4 | 31650 | 3018 | 0.437 | 20 | 3 | 34 | 2000 |  | 20 | 3 |  | 75 | 227.4 |  |  | -1.8964 | 97.7999 |  | 0.0009 | 0 | 23.5055 |  | 0 | 0 | [5 empty] | 1.7843 |  | 0 | 0 |  |  | 0 | [5 empty] | 2 | 0 | 2.3266 | 0.1293 | 0.004 | 66.3252 | 0 | 0 | 8.385 | 0 | 0
VPP | C4 | 31650 | 3018 | 0.437 | 20 | 4 | 35 | 2000 |  | 20 | 3 |  | 75 | 377.3287 |  |  | 15.7413 | 101.1557 |  | 0.0918 | 12.7499 | 9.048 |  | 0.2232 | 2.2512 | [5 empty] | 0.0024 |  | 1.359 | 0 |  |  | 0 | [5 empty] | 2 | 0 | 32.387 | 33.2444 | 1.0151 | 74.0688 | 0.0097 | 0.13 | 0.1345 | 0.0179 | 0.0055
VPP | C4 | 31650 | 3018 | 0.437 | 20 | 4 | 36 | 4000 |  | 20 | 3 |  | 75 | 377.8851 |  |  | 6.6458 | 101.0148 |  | 0.1049 | 11.402 | 8.1257 |  | 0.253 | 2.8077 | [5 empty] | 0.0082 |  | 1.8513 | 0 |  |  | 0 | [5 empty] | 2 | 0 | 18.605 | 19.4565 | 1.2904 | 75.2183 | 0.0147 | 0 | 0.273 | 0.0364 | 0.0095
VPP | C4 | 31650 | 3018 | 0.437 | 20 | 4 | 37 | 8000 |  | 20 | 3 |  | 75 | 378.5634 |  |  | 4.6384 | 100.6985 |  | 0.1676 | 10.478 | 7.8266 |  | 0.2897 | 3.356 | [5 empty] | 0.0175 |  | 2.4157 | 0 |  |  | 0 | [5 empty] | 2 | 0 | 11.2287 | 11.8471 | 2.1416 | 74.9795 | 0.0228 | 0 | 0.5265 | 0.0696 | 0.0179
VPP | C4 | 31650 | 3018 | 0.437 | 20 | 4 | 38 | 1000 |  | 20 | 3 |  | 75 | 377.0524 |  |  | 22.2335 | 109.4906 |  | 0.0921 | 15.0878 | 11.6595 |  | 0.2019 | 1.9316 | [5 empty] | 0.0006 |  | 0.8685 | 0 |  |  | 0 | [5 empty] | 2 | 0 | 46.1449 | 50.8714 | 0.7895 | 70.0512 | 0.0066 | 0.1187 | 0.0615 | 0.0088 | 0.0033
VPP | C4 | 31650 | 3018 | 0.437 | 20 | 4 | 39 | 2000 |  | 20 | 3 |  | 75 | 377.3818 |  |  | 13.4574 | 104.6573 |  | 0.0933 | 13.2432 | 9.726 |  | 0.2263 | 2.2099 | [5 empty] | 0.0034 |  | 1.2987 | 0 |  |  | 0 | [5 empty] | 2 | 0 | 30.5621 | 33.7358 | 0.9592 | 72.9902 | 0.0096 | 0.1317 | 0.1377 | 0.018 | 0.0054
VPP | C4 | 31650 | 3018 | 0.437 | 20 | 5 | 40 | 2000 |  | 20 | 3 |  | 74.5 | 378.0203 |  |  | 26.3779 | 142.5025 |  | 0.1613 | 18.2569 | 14.6807 |  | 0.1905 | 3.3898 | [5 empty] | 0.0019 |  | 1.2917 | 0 |  |  | 0 | [5 empty] | 2 | 0.5 | 15.1965 | 40.5855 | 0.4114 | 61.9601 | 0.0099 | 0.0929 | 0.1038 | 0.0154 | 0.0064
VPP | C4 | 31650 | 3018 | 0.437 | 20 | 5 | 41 | 2000 |  | 20 | 3 |  | 75 | 377.4386 |  |  | 6.7839 | 103.5249 |  | 0.1009 | 13.4446 | 9.7834 |  | 0.2235 | 2.2401 | [5 empty] | 0.0035 |  | 1.2749 | 0 |  |  | 0 | [5 empty] | 2 | 0 | 31.0727 | 33.4689 | 1.0312 | 72.7412 | 0.0099 | 0.1245 | 0.1315 | 0.0174 | 0.0056
VPP | C4 | 31650 | 3018 | 0.437 | 20 | 6 | 42 | 2000 |  | 5 | 3 |  | 90 | 376.5344 |  |  | 29.1748 | 101.2849 |  | 0.0546 | 12.6701 | 10.0056 |  | 0 | 3.1268 | [5 empty] | 0.0118 |  | 1.2903 | 0 |  |  | 0 | [5 empty] | 2 | 0 | 16.7811 | 17.8448 | 0.5452 | 72.5037 | 0.0167 | 0 | 0.3152 | 0.0439 | 0.0158
VPP | C4 | 31650 | 3018 | 0.437 | 20 | 6 | 43 | 2000 |  | 5 | 3 |  | 82 | 377.3338 |  |  | 53.3941 | 99.6992 |  | 0.1246 | 13.5275 | 12.7145 |  | 0.2934 | 5.4342 | [5 empty] | 0.0397 |  | 1.9104 | 0 |  |  | 0 | [5 empty] | 10 | 0 | 5.6848 | 5.4035 | 0.9801 | 64.7034 | 0.0474 | 0 | 1.0594 | 0.2113 | 0.0589
VPP | C4 | 31650 | 3018 | 0.437 | 20 | 6 | 44 | 2000 |  | 20 | 3 |  | 67 | 379.374 |  |  | 27.7675 | 102.3712 |  | 0.2301 | 12.6467 | 10.4103 |  | 0.4118 | 4.1103 | [5 empty] | 0.0171 |  | 1.8867 | 0 |  |  | 0 | [5 empty] | 10 | 0 | 10.1985 | 12.2808 | 2.2105 | 69.8081 | 0.0275 | 0.0734 | 0.4781 | 0.1099 | 0.0201
VPP | C4 | 31650 | 3018 | 0.437 | 20 | 6 | 45 | 2000 |  | 20 | 3 |  | 75 | 377.4099 |  |  | 13.6701 | 105.5322 |  | 0.0989 | 13.8963 | 9.9788 |  | 0.2375 | 2.2038 | [5 empty] | 0.0035 |  | 1.2263 | 0 |  |  | 0 | [5 empty] | 2 | 0 | 29.6664 | 33.4189 | 0.9915 | 72.1941 | 0.0104 | 0.0961 | 0.1273 | 0.0191 | 0.0069
VPP | C4 | 31650 | 3018 | 0.437 | 20 | 7 | 46 | 2000 |  | 20 | 0 |  | 78 | 377.6945 |  |  | 11.4506 | 108.409 |  | 0.1234 | 15.9513 | 10.7305 |  | 0.2095 | 1.1187 | [5 empty] | 0.0049 |  | 0.8619 | 0.0011 |  |  | 0 | [5 empty] | 2 | 0 | 32.8427 | 38.1708 | 1.1498 | 70.8126 | 0.0089 | 0.1833 | 0.0986 | 0.0148 | 0.0038
VPP | C4 | 31650 | 3018 | 0.437 | 20 | 7 | 47 | 2000 |  | 20 | 20 |  | 58 | 376.8424 |  |  | 8.0058 | 100.0446 |  | 0.0754 | 11.4576 | 9.9635 |  | 0.277 | 5.5311 | [5 empty] | 0.0016 |  | 1.9521 | 0 |  |  | 0 | [5 empty] | 2 | 0 | 24.4 | 24.5199 | 0.7565 | 70.511 | 0.0185 | 0 | 0.2368 | 0.0407 | 0.01
VPP | C4 | 31650 | 3018 | 0.437 | 20 | 7 | 48 | 2000 |  | 20 | 3 |  | 75 | 377.4896 |  |  | 14.0735 | 111.4394 |  | 0.0927 | 12.8246 | 9.2832 |  | 0.2119 | 2.2324 | [5 empty] | 0.0022 |  | 1.2466 | 0 |  |  | 0 | [5 empty] | 2 | 0 | 26.1343 | 33.7183 | 0.9989 | 73.9139 | 0.0104 | 0.1227 | 0.129 | 0.0175 | 0.0056
VPP | C4 | 31650 | 3018 | 0.437 | 20 | 8 | 49 | 2000 |  | 20 | 3 |  | 75 | 225 | [28 empty] | 2 | 0
VPP | C4 | 31650 | 3018 | 0.437 | 20 | 8 | 50 | 2000 |  | 5 | 0 |  | 95 | 20 | [28 empty] | 0 | 0
VPP_amorph | C2 | 31401 | 3502 | 0.3543 | 11.3 | 1 | 0 | 1000 | 0 | 5 | 0 | 0 | 95 | 20
VPP_amorph | C2 | 31401 | 3502 | 0.3543 | 11.3 | 2 | 1 | 1000 | 3 | 9 | 0 | 0 | 88 | 226.5626 | -0.5531 | 0 | 0.0993 | 100.5531 | 0 | 0 | 0 | 0 |  | 0 | 0
VPP_amorph | C2 | 31401 | 3502 | 0.3543 | 11.3 | 2 | 2 | 1000 | 3 | 9 | 0 | 0 | 88 | 251.2731 | -4.8624 | 0 | 0.4508 | 104.8624 | 0 | 0 | 0 | 0 |  | 0 | 0
VPP_amorph | C2 | 31401 | 3502 | 0.3543 | 11.3 | 2 | 3 | 1000 | 3 | 9 | 0 | 0 | 88 | 275.9525 | 1.0161 | 0.159 | 0.8867 | 99.1415 | 0.0041 | 0 | 0 | 0 |  | 100 | 0
VPP_amorph | C2 | 31401 | 3502 | 0.3543 | 11.3 | 2 | 4 | 1000 | 3 | 9 | 0 | 0 | 88 | 300.6434 | 1.2013 | 0.6969 | 0.7835 | 99.4921 | 0.0178 | 0.0095 | 0 | 53.3967 |  | 46.6033 | 0
VPP_amorph | C2 | 31401 | 3502 | 0.3543 | 11.3 | 2 | 5 | 1000 | 3 | 9 | 0 | 0 | 88 | 325.3445 | 2.3286 | 1.4243 | 1.6959 | 99.0825 | 0.0365 | 0.0211 | 0 | 57.6504 |  | 42.3496 | 0
VPP_amorph | C2 | 31401 | 3502 | 0.3543 | 11.3 | 2 | 6 | 1000 | 3 | 9 | 0 | 0 | 88 | 350.0526 | 3.4196 | 2.7894 | 2.3448 | 99.3519 | 0.0708 | 0.0456 | 0 | 64.4177 |  | 35.5823 | 0
VPP_amorph | C2 | 31401 | 3502 | 0.3543 | 11.3 | 2 | 7 | 1000 | 3 | 9 | 0 | 0 | 88 | 374.7897 | 5.8832 | 5.0764 | 4.8128 | 99.1507 | 0.13 | 0.0935 | 0 | 71.8945 |  | 28.1055 | 0
VPP_amorph | C2 | 31401 | 3502 | 0.3543 | 11.3 | 2 | 8 | 1000 | 3 | 9 | 0 | 0 | 88 | 399.5161 | 9.2069 | 8.5661 | 7.6946 | 99.3009 | 0.2223 | 0.1679 | 0 | 75.5429 |  | 24.4571 | 0
VPP_amorph | C2 | 31401 | 3502 | 0.3543 | 11.3 | 2 | 9 | 1000 | 3 | 9 | 0 | 0 | 88 | 424.2809 | 15.678 | 14.5518 | 12.0497 | 98.6821 | 0.3734 | 0.2462 | 3.253 | 65.939 |  | 30.8079 | 0
VPP_amorph | C2 | 31401 | 3502 | 0.3543 | 11.3 | 2 | 10 | 1000 | 3 | 9 | 0 | 0 | 88 | 449.0242 | 23.8391 | 22.1449 | 17.1747 | 97.8241 | 0.5679 | 0.3421 | 7.2702 | 60.2441 |  | 32.4858 | 0
VPP_amorph | C2 | 31401 | 3502 | 0.3543 | 11.3 | 2 | 11 | 1000 | 3 | 9 | 20 | 0 | 68 | 449.19 | 27.9919 | 25.3195 | 13.522 | 96.422 | 0.7142 | 0.0716 | 23.9947 | 10.0271 |  | 64.4977 | 1.4806
VPP_amorph | C2 | 31401 | 3502 | 0.3543 | 11.3 | 2 | 12 | 1000 | 3 | 9 | 20 | 0 | 68 | 449.1944 | 27.1185 | 25.3624 | 12.6496 | 97.6469 | 0.7056 | 0.0698 | 23.3342 | 9.8944 |  | 65.2748 | 1.4967
VPP_amorph | C2 | 31401 | 3502 | 0.3543 | 11.3 | 2 | 13 | 1000 | 3 | 9 | 20 | 0 | 68 | 449.2503 | 28.8127 | 26.6875 | 14.558 | 97.0025 | 0.6814 | 0.0675 | 25.9455 | 9.9039 |  | 62.6286 | 1.522
VPP_amorph | C2 | 31401 | 3502 | 0.3543 | 11.3 | 2 | 14 | 1000 | 3 | 9 | 0 | 0 | 88 | 449.5519 | 37.9862 | 36.6391 | 21.5024 | 97.8735 | 0.9407 | 0.0955 | 39.747 | 10.1534 |  | 50.0587 | 0.041
VPP_amorph | C2 | 31401 | 3502 | 0.3543 | 11.3 | 3 | 15 | 1000 | 3 | 9 | 0 | 0 | 88 | 226.642 | 0.1176 | 0 | 0.4718 | 99.8824 | 0 | 0 | 0 | 0 |  | 0 | 0
VPP_amorph | C2 | 31401 | 3502 | 0.3543 | 11.3 | 3 | 16 | 1000 | 3 | 9 | 0 | 0 | 88 | 251.2747 | -0.5638 | 0.2139 | -0.6131 | 100.7794 | 0.0056 | 0 | 0 | 0 |  | 100 | 0
VPP_amorph | C2 | 31401 | 3502 | 0.3543 | 11.3 | 3 | 17 | 1000 | 3 | 9 | 0 | 0 | 88 | 275.9479 | 0.3042 | 0.5276 | 0.3903 | 100.2246 | 0.0138 | 0 | 0 | 0 |  | 100 | 0
VPP_amorph | C2 | 31401 | 3502 | 0.3543 | 11.3 | 3 | 18 | 1000 | 3 | 9 | 0 | 0 | 88 | 300.6234 | -0.5287 | 1.1801 | 0.4366 | 101.7289 | 0.0311 | 0 | 0 | 0 |  | 100 | 0
VPP_amorph | C2 | 31401 | 3502 | 0.3543 | 11.3 | 3 | 19 | 1000 | 3 | 9 | 0 | 0 | 88 | 325.3249 | 2.6461 | 2.5113 | 1.0469 | 99.8615 | 0.0661 | 0 | 5.3493 | 0 |  | 94.6507 | 0
VPP_amorph | C2 | 31401 | 3502 | 0.3543 | 11.3 | 3 | 20 | 1000 | 3 | 9 | 0 | 0 | 88 | 350.0708 | 5.5541 | 5.0424 | 2.561 | 99.461 | 0.1329 | 0.005 | 10.2315 | 3.7562 |  | 86.0123 | 0
VPP_amorph | C2 | 31401 | 3502 | 0.3543 | 11.3 | 3 | 21 | 1000 | 3 | 9 | 0 | 0 | 88 | 374.8503 | 7.9676 | 9.2194 | 2.7205 | 101.3789 | 0.2451 | 0.0147 | 15.4807 | 6.0064 |  | 78.3836 | 0.1293
VPP_amorph | C2 | 31401 | 3502 | 0.3543 | 11.3 | 3 | 22 | 1000 | 3 | 9 | 0 | 0 | 88 | 399.6544 | 14.6108 | 15.5782 | 6.4231 | 101.1458 | 0.41 | 0.031 | 21.9118 | 7.567 |  | 70.4278 | 0.0934
VPP_amorph | C2 | 31401 | 3502 | 0.3543 | 11.3 | 3 | 23 | 1000 | 3 | 9 | 0 | 0 | 88 | 424.5915 | 22.2025 | 24.5777 | 12.2171 | 103.1388 | 0.6558 | 0.0605 | 29.3403 | 9.2208 |  | 61.3377 | 0.1011
VPP_amorph | C2 | 31401 | 3502 | 0.3543 | 11.3 | 3 | 24 | 1000 | 3 | 9 | 0 | 0 | 88 | 449.5945 | 36.7569 | 36.9477 | 21.3176 | 100.3029 | 0.9788 | 0.1037 | 39.2251 | 10.5993 |  | 50.1072 | 0.0683
VPP_amorph | C2 | 31401 | 3502 | 0.3543 | 11.3 | 3 | 25 | 1000 | 3 | 9 | 0 | 0 | 88 | 424.58 | 23.5922 | 24.9788 | 11.8555 | 101.8484 | 0.6583 | 0.0608 | 30.1902 | 9.2368 |  | 60.4657 | 0.1074
VPP_amorph | C2 | 31401 | 3502 | 0.3543 | 11.3 | 3 | 26 | 1000 | 3 | 9 | 0 | 0 | 88 | 399.676 | 14.0682 | 15.7817 | 6.2792 | 102.0345 | 0.4165 | 0.032 | 22.065 | 7.6836 |  | 70.1187 | 0.1327
VPP_amorph | C2 | 31401 | 3502 | 0.3543 | 11.3 | 3 | 27 | 1000 | 3 | 9 | 0 | 0 | 88 | 374.8144 | 8.9823 | 9.358 | 2.9828 | 100.4146 | 0.2471 | 0.0149 | 15.5172 | 6.0485 |  | 78.2975 | 0.1369
VPP_amorph | C2 | 31401 | 3502 | 0.3543 | 11.3 | 3 | 28 | 1000 | 3 | 9 | 0 | 0 | 88 | 350.0751 | 3.0762 | 5.168 | -0.0755 | 102.2059 | 0.1372 | 0.0053 | 10.4188 | 3.8562 |  | 85.6802 | 0.0448
VPP_amorph | C2 | 31401 | 3502 | 0.3543 | 11.3 | 3 | 29 | 1000 | 3 | 9 | 0 | 0 | 88 | 325.3238 | -0.8498 | 2.5867 | -1.3568 | 103.5276 | 0.0685 | 0 | 5.2291 | 0 |  | 94.7709 | 0
VPP_amorph | C2 | 31401 | 3502 | 0.3543 | 11.3 | 3 | 30 | 1000 | 3 | 9 | 0 | 0 | 88 | 300.5745 | 0.5604 | 1.2369 | -0.4378 | 100.6849 | 0.0327 | 0 | 0 | 0 |  | 100 | 0
VPP_amorph | C2 | 31401 | 3502 | 0.3543 | 11.3 | 3 | 31 | 1000 | 3 | 9 | 0 | 0 | 88 | 275.9298 | 0.075 | 0.5615 | -0.4212 | 100.4892 | 0.0149 | 0 | 0 | 0 |  | 100 | 0
VPP_amorph | C2 | 31401 | 3502 | 0.3543 | 11.3 | 3 | 32 | 1000 | 3 | 9 | 0 | 0 | 88 | 251.2801 | -0.5559 | 0.2537 | -0.6756 | 100.8116 | 0.0069 | 0 | 0 | 0 |  | 100 | 0
VPP_amorph | C2 | 31401 | 3502 | 0.3543 | 11.3 | 3 | 33 | 1000 | 3 | 9 | 0 | 0 | 88 | 226.624 | -1.7569 | 0 | -1.1425 | 101.7569 | 0 | 0 | 0 | 0 |  | 0 | 0
VPP_amorph | C2 | 31401 | 3502 | 0.3543 | 11.3 | 3 | 34 | 1000 | 3 | 9 | 0 | 0 | 88 | 449.5564 | 36.3253 | 38.9729 | 21.1315 | 104.3373 | 1.028 | 0.1053 | 42.8571 | 10.245 |  | 46.826 | 0.0719
VPP_amorph | C2 | 31401 | 3502 | 0.3543 | 11.3 | 4 | 35 | 2000 | 3 | 9 | 0 | 0 | 88 | 449.5679 | 21.1882 | 25.3499 | 9.5033 | 105.5753 | 1.3712 | 0.0932 | 31.6873 | 6.7951 |  | 61.4933 | 0.0243
VPP_amorph | C2 | 31401 | 3502 | 0.3543 | 11.3 | 4 | 36 | 5000 | 3 | 9 | 0 | 0 | 88 | 449.6409 | 10.0384 | 13.4196 | 3.1967 | 103.9051 | 1.8503 | 0.0719 | 19.7986 | 3.8861 |  | 76.3153 | 0
VPP_amorph | C2 | 31401 | 3502 | 0.3543 | 11.3 | 4 | 37 | 500 | 3 | 9 | 0 | 0 | 88 | 449.5114 | 54.9619 | 55.8784 | 39.0593 | 102.0784 | 0.7128 | 0.0981 | 56.7258 | 13.7566 |  | 29.4334 | 0.0843
VPP_amorph | C2 | 31401 | 3502 | 0.3543 | 11.3 | 4 | 38 | 1000 | 3 | 9 | 0 | 0 | 88 | 449.5808 | 36.0645 | 39.213 | 21.5744 | 105.1778 | 1.0427 | 0.1092 | 42.8119 | 10.4688 |  | 46.6548 | 0.0646
VPP_amorph | C2 | 31401 | 3502 | 0.3543 | 11.3 | 5 | 39 | 1000 | 3 | 9 | 0 | 0.5 | 87.5 | 449.6753 | 37.4874 |  | 26.6017
VPP_amorph | C2 | 31401 | 3502 | 0.3543 | 11.3 | 5 | 40 | 1000 | 3 | 9 | 0 | 0 | 88 | 449.572 | 41.5968 | 43.2881 | 23.2108 | 102.9803 | 1.0391 | 0.1238 | 46.1139 | 11.4482 |  | 42.359 | 0.079
VPP_amorph | C2 | 31401 | 3502 | 0.3543 | 11.3 | 6 | 41 | 1000 | 3 | 6 | 0 | 0 | 91 | 449.4791 | 39.7346 | 39.5771 | 31.0476 | 99.7387 | 0.9842 | 0.1045 | 42.8904 | 10.6221 |  | 46.427 | 0.0606
VPP_amorph | C2 | 31401 | 3502 | 0.3543 | 11.3 | 6 | 42 | 1000 | 10 | 5 | 0 | 0 | 85 | 449.6508 | 2.9323 | 23.7076 | 15.5054 | 127.2461 | 1.8934 | 0.1392 | 27.3551 | 7.3493 |  | 65.0682 | 0.2274
VPP_amorph | C2 | 31401 | 3502 | 0.3543 | 11.3 | 6 | 43 | 1000 | 30 | 15 | 0 | 0 | 55 | 450.6176 | -8.5451 | 20.3459 | 11.5137 | 136.2709 | 4.6732 | 0.3485 | 22.9657 | 7.4565 |  | 69.0489 | 0.5288
VPP_amorph | C2 | 31401 | 3502 | 0.3543 | 11.3 | 6 | 44 | 1000 | 3 | 9 | 0 | 0 | 88 | 449.4837 | 37.9825 | 41.8029 | 20.2504 | 106.5302 | 1.0267 | 0.1165 | 45.2221 | 11.3476 |  | 43.3745 | 0.0558
VPP_amorph | C2 | 31401 | 3502 | 0.3543 | 11.3 | 7 | 45 | 1000 | 3 | 9 | 20 | 0 | 68 | 449.3347 | 25.164 | 29.8063 | 12.1512 | 106.6152 | 0.7976 | 0.082 | 30.9787 | 10.2776 |  | 57.6846 | 1.0591
VPP_amorph | C2 | 31401 | 3502 | 0.3543 | 11.3 | 7 | 46 | 1000 | 3 | 9 | 0 | 0 | 88 | 449.5912 | 35.3677 | 39.9675 | 20.973 | 107.6579 | 1.0762 | 0.1091 | 43.6038 | 10.137 |  | 46.2165 | 0.0427
VPP_amorph | C2 | 31401 | 3502 | 0.3543 | 11.3 | 8 | 47 | 1000 | 3 | 9 | 0 | 0 | 88 | 225
VPP_amorph | C2 | 31401 | 3502 | 0.3543 | 11.3 | 8 | 48 | 1000 | 0 | 5 | 0 | 0 | 95 | 20
VPP_amorph | C3 | 31401 | 2674 | 0.232 | 11.3 | 1 | 0 | 1000 |  | 5 | 0 |  | 95 | 20 | [11 empty] | 0 | 0
VPP_amorph | C3 | 31401 | 2674 | 0.232 | 11.3 | 2 | 1 | 1000 |  | 9 | 20 |  | 68 | 225 |  |  | 3.9069 | 99.0486 |  | 0 | 0 | 0 | 0 | 0 | 0 | 3 | 0 | 0.959 | 0.0077 | 0.0444 | 100 | 0 | 0 | 0 | 0 | 0 | 0 | 0 | 0 | 0 | 0 | 0
VPP_amorph | C3 | 31401 | 2674 | 0.232 | 11.3 | 2 | 2 | 1000 |  | 9 | 20 |  | 68 | 250 |  |  | 5.0945 | 99.1478 |  | 0 | 0 | 0 | 0 | 0 | 0 | 3 | 0 | 0.8735 | 0.0215 | 0.124 | 100 | 0 | 0 | 0 | 0 | 0 | 0 | 0 | 0 | 0 | 0 | 0
VPP_amorph | C3 | 31401 | 2674 | 0.232 | 11.3 | 2 | 3 | 1000 |  | 9 | 20 |  | 68 | 275 |  |  | 5.5335 | 99.3019 |  | 0 | 0 | 0 | 0 | 0 | 0 | 3 | 0 | 0.7931 | 0.0956 | 0.5517 | 100 | 0 | 0 | 0 | 0 | 0 | 0 | 0 | 0 | 0 | 0 | 0
VPP_amorph | C3 | 31401 | 2674 | 0.232 | 11.3 | 2 | 4 | 1000 |  | 9 | 20 |  | 68 | 300 |  |  | 6.0746 | 99.0933 |  | 0.6188 | 9.478 | 15.6938 | 0 | 0 | 2.0108 | 3 | 0 | 1.5834 | 0.6834 | 3.9429 | 71.9223 | 0 | 0 | 0 | 0 | 0 | 0 | 0 | 0.8951 | 0 | 0 | 0
VPP_amorph | C3 | 31401 | 2674 | 0.232 | 11.3 | 2 | 5 | 1000 |  | 9 | 20 |  | 68 | 325 |  |  | 7.7465 | 98.8777 |  | 2.5972 | 20.2709 | 13.988 | 0 | 0 | 21.5382 | 3 | 0 | 4.3058 | 3.2184 | 18.5676 | 31.1952 | 0 | 12.1892 | 0 | 0 | 0 | 0 | 0 | 0.8185 | 0 | 0 | 0
VPP_amorph | C3 | 31401 | 2674 | 0.232 | 11.3 | 2 | 6 | 1000 |  | 9 | 20 |  | 68 | 350 |  |  | 13.1158 | 98.6498 |  | 7.2226 | 28.5378 | 13.3481 | 0 | 0 | 24.7855 | 3 | 0 | 10.6025 | 9.3791 | 54.1094 | 11.7583 | 0 | 21.1092 | 0 | 0 | 0 | 0 | 0 | 0.4611 | 0 | 0 | 0
VPP_amorph | C3 | 31401 | 2674 | 0.232 | 11.3 | 2 | 7 | 1000 |  | 9 | 20 |  | 68 | 375 |  |  | 22.7615 | 97.6661 |  | 15.7188 | 36.9083 | 16.1286 | 0 | 0 | 19.3009 | 3 | 0 | 18.8299 | 16.8931 | 97.4596 | 6.8819 | 0 | 20.4056 | 0 | 0 | 0 | 0 | 0 | 0.3747 | 0 | 0 | 0
VPP_amorph | C3 | 31401 | 2674 | 0.232 | 11.3 | 2 | 8 | 1000 |  | 9 | 20 |  | 68 | 400 |  |  | 27.2534 | 96.6968 |  | 21.4528 | 41.7419 | 18.2176 | 0 | 0 | 12.9359 | 3 | 0 | 23.0445 | 20.4117 | 117.759 | 6.74 | 0 | 19.8985 | 0 | 0 | 0 | 0 | 0 | 0.4661 | 0 | 0 | 0
VPP_amorph | C3 | 31401 | 2674 | 0.232 | 11.3 | 2 | 9 | 1000 |  | 9 | 20 |  | 68 | 425 |  |  | 36.6227 | 95.1892 |  | 36.9857 | 49.7981 | 23.5764 | 0 | 0 | 6.5394 | 3 | 0 | 30.6947 | 27.192 | 156.8755 | 5.1929 | 0 | 14.4108 | 0 | 0 | 0 | 0 | 0 | 0.4823 | 0 | 0 | 0
VPP_amorph | C3 | 31401 | 2674 | 0.232 | 11.3 | 2 | 10 | 1000 |  | 9 | 20 |  | 68 | 450 |  |  | 59.1363 | 93.4529 |  | 72.5503 | 58.8189 | 28.8759 | 0 | 0 | 2.561 | 3 | 0 | 47.246 | 43.5501 | 251.2484 | 2.6748 | 0 | 6.7391 | 0 | 0 | 0 | 0 | 0 | 0.3303 | 0 | 0 | 0
VPP_amorph | C3 | 31401 | 2674 | 0.232 | 11.3 | 2 | 11 | 1000 |  | 9 | 20 |  | 68 | 450 |  |  | 64.9523 | 92.0098 |  | 80.6247 | 59.157 | 29.2796 | 0 | 0 | 2.7295 | 3 | 0 | 51.9062 | 47.7297 | 275.3611 | 2.3946 | 0 | 6.1595 | 0 | 0 | 0 | 0 | 0 | 0.2797 | 0 | 0 | 0
VPP_amorph | C3 | 31401 | 2674 | 0.232 | 11.3 | 2 | 12 | 1000 |  | 9 | 20 |  | 68 | 450 |  |  | 68.311 | 92.2992 |  | 88.6419 | 59.6783 | 29.8762 | 0 | 0 | 2.6723 | 3 | 0 | 55.1685 | 51.428 | 296.6975 | 2.1028 | 0 | 5.432 | 0 | 0 | 0 | 0 | 0 | 0.2383 | 0 | 0 | 0
VPP_amorph | C3 | 31401 | 2674 | 0.232 | 11.3 | 2 | 13 | 1000 |  | 9 | 20 |  | 68 | 450 |  |  | 70.7044 | 93.2525 |  | 91.9364 | 59.7468 | 30.0509 | 0 | 0 | 2.8415 | 3 | 0 | 56.1987 | 53.0294 | 305.936 | 1.9773 | 0 | 5.1653 | 0 | 0 | 0 | 0 | 0 | 0.2182 | 0 | 0 | 0
VPP_amorph | C3 | 31401 | 2674 | 0.232 | 11.3 | 2 | 14 | 1000 |  | 9 | 20 |  | 68 | 450 |  |  | 72.7956 | 92.518 |  | 95.5211 | 59.925 | 30.3371 | 0 | 0 | 2.8712 | 3 | 0 | 57.9757 | 54.5772 | 314.8657 | 1.8435 | 0 | 4.829 | 0 | 0 | 0 | 0 | 0 | 0.1942 | 0 | 0 | 0
VPP_amorph | C3 | 31401 | 2674 | 0.232 | 11.3 | 2 | 15 | 1000 |  | 9 | 20 |  | 68 | 450 |  |  | 74.7098 | 93.7003 |  | 102.7878 | 60.3258 | 31.002 | 0 | 0 | 2.7246 | 3 | 0 | 60.1489 | 57.4696 | 331.5525 | 1.6176 | 0 | 4.1553 | 0 | 0 | 0 | 0 | 0 | 0.1747 | 0 | 0 | 0
VPP_amorph | C3 | 31401 | 2674 | 0.232 | 11.3 | 3 | 16 | 1000 |  | 9 | 20 |  | 68 | 225.343 |  |  | -2.5733 | 102.1992 |  | 0.484 | 20.3564 | 36.8024 | 0 | 0 | 2.292 | 3 | 0 | -2.0258 | 0.228 | 1.3152 | 40.5492 | 0 | 0 | 0 | 0 | 0 | 0 | 0 | 0 | 0 | 0 | 0
VPP_amorph | C3 | 31401 | 2674 | 0.232 | 11.3 | 3 | 17 | 1000 |  | 9 | 20 |  | 68 | 250.0293 |  |  | -4.0897 | 102.8883 |  | 0.5849 | 13.707 | 22.6102 | 0 | 0 | 1.1418 | 3 | 0 | -2.5002 | 0.4484 | 2.5871 | 62.5409 | 0 | 0 | 0 | 0 | 0 | 0 | 0 | 0 | 0 | 0 | 0
VPP_amorph | C3 | 31401 | 2674 | 0.232 | 11.3 | 3 | 18 | 1000 |  | 9 | 20 |  | 68 | 275.083 |  |  | -2.8853 | 105.253 |  | 0.5583 | 18.3746 | 9.6984 | 0.0757 | 0 | 7.5867 | 3 | 0 | -4.3323 | 0.9978 | 5.7562 | 64.2646 | 0 | 0 | 0 | 0 | 0 | 0 | 0 | 0 | 0 | 0 | 0
VPP_amorph | C3 | 31401 | 2674 | 0.232 | 11.3 | 3 | 19 | 1000 |  | 9 | 20 |  | 68 | 299.5133 |  |  | -0.2931 | 104.8182 |  | 1.3266 | 24.3158 | 9.1867 | 0.4137 | 0 | 18.308 | 3 | 0 | -2.5729 | 2.5031 | 14.441 | 42.7947 | 0 | 4.5423 | 0 | 0 | 0 | 0 | 0 | 0.4387 | 0 | 0 | 0
VPP_amorph | C3 | 31401 | 2674 | 0.232 | 11.3 | 3 | 20 | 1000 |  | 9 | 20 |  | 68 | 324.73 |  |  | 2.1649 | 103.3147 |  | 3.5563 | 28.9926 | 10.5353 | 0.95 | 0 | 23.4782 | 3 | 0 | 1.7303 | 5.8511 | 33.756 | 24.5439 | 0 | 11.0783 | 0 | 0 | 0 | 0 | 0 | 0.4217 | 0 | 0 | 0
VPP_amorph | C3 | 31401 | 2674 | 0.232 | 11.3 | 3 | 21 | 1000 |  | 9 | 20 |  | 68 | 349.0381 |  |  | 7.5038 | 103.2515 |  | 9.6903 | 34.3234 | 14.1288 | 1.3519 | 0 | 22.209 | 3 | 0 | 6.6569 | 11.8882 | 68.5853 | 13.3983 | 0 | 14.2314 | 0 | 0 | 0 | 0 | 0 | 0.3571 | 0 | 0 | 0
VPP_amorph | C3 | 31401 | 2674 | 0.232 | 11.3 | 3 | 22 | 1000 |  | 9 | 20 |  | 68 | 374.0503 |  |  | 16.8576 | 103.1816 |  | 25.3293 | 41.9809 | 19.7806 | 0.9973 | 0 | 16.8066 | 3 | 0 | 14.5676 | 22.1957 | 128.0511 | 6.7676 | 0 | 13.3853 | 0 | 0 | 0 | 0 | 0 | 0.2817 | 0 | 0 | 0
VPP_amorph | C3 | 31401 | 2674 | 0.232 | 11.3 | 3 | 23 | 1000 |  | 9 | 20 |  | 68 | 398.6183 |  |  | 31.1388 | 101.5506 |  | 55.5004 | 50.118 | 26.0645 | 1.1937 | 0 | 9.6744 | 3 | 0 | 26.8858 | 36.9091 | 212.935 | 3.4171 | 0 | 9.3277 | 0 | 0 | 0 | 0 | 0 | 0.2046 | 0 | 0 | 0
VPP_amorph | C3 | 31401 | 2674 | 0.232 | 11.3 | 3 | 24 | 1000 |  | 9 | 20 |  | 68 | 424.0379 |  |  | 52.5618 | 99.433 |  | 97.6232 | 57.0568 | 31.0462 | 0.6564 | 0 | 4.2318 | 3 | 0 | 42.6445 | 54.5043 | 314.445 | 1.7556 | 0 | 5.1089 | 0 | 0 | 0 | 0 | 0 | 0.1443 | 0 | 0 | 0
VPP_amorph | C3 | 31401 | 2674 | 0.232 | 11.3 | 3 | 25 | 1000 |  | 9 | 20 |  | 68 | 448.5542 |  |  | 75.0749 | 97.766 |  | 133.516 | 60.8752 | 33.2172 | 0.7828 | 0 | 1.6918 | 3 | 0 | 58.3319 | 69.6716 | 401.9479 | 0.9772 | 0 | 2.3558 | 0 | 0 | 0 | 0 | 0 | 0.0998 | 0 | 0 | 0
VPP_amorph | C3 | 31401 | 2674 | 0.232 | 11.3 | 3 | 26 | 1000 |  | 9 | 20 |  | 68 | 423.8182 |  |  | 53.0129 | 100.0122 |  | 97.3977 | 57.0776 | 31.1302 | 1.0888 | 0 | 4.1342 | 3 | 0 | 42.0236 | 54.2316 | 312.872 | 1.7377 | 0 | 4.6872 | 0 | 0 | 0 | 0 | 0 | 0.1443 | 0 | 0 | 0
VPP_amorph | C3 | 31401 | 2674 | 0.232 | 11.3 | 3 | 27 | 1000 |  | 9 | 20 |  | 68 | 399.5428 |  |  | 32.8859 | 102.0955 |  | 58.4483 | 51.2904 | 27.006 | 1.1417 | 0 | 9.1968 | 3 | 0 | 26.738 | 37.5143 | 216.4268 | 3.207 | 0 | 7.9576 | 0 | 0 | 0 | 0 | 0 | 0.2006 | 0 | 0 | 0
VPP_amorph | C3 | 31401 | 2674 | 0.232 | 11.3 | 3 | 28 | 1000 |  | 9 | 20 |  | 68 | 374.682 |  |  | 17.6187 | 104.8596 |  | 26.7016 | 43.1729 | 20.6784 | 1.4453 | 0 | 16.6149 | 3 | 0 | 13.147 | 22.3825 | 129.1284 | 6.2914 | 0 | 11.5218 | 0 | 0 | 0 | 0 | 0 | 0.2752 | 0 | 0 | 0
VPP_amorph | C3 | 31401 | 2674 | 0.232 | 11.3 | 3 | 29 | 1000 |  | 9 | 20 |  | 68 | 349.9878 |  |  | 8.3292 | 105.2735 |  | 10.3609 | 35.7108 | 14.9264 | 1.1257 | 0 | 22.6567 | 3 | 0 | 4.8416 | 12.0317 | 69.413 | 12.3021 | 0 | 12.9153 | 0 | 0 | 0 | 0 | 0 | 0.363 | 0 | 0 | 0
VPP_amorph | C3 | 31401 | 2674 | 0.232 | 11.3 | 3 | 30 | 1000 |  | 9 | 20 |  | 68 | 325.518 |  |  | 4.1333 | 105.6733 |  | 3.8016 | 29.9169 | 10.94 | 0.9838 | 0 | 24.2195 | 3 | 0 | -0.3971 | 6.0233 | 34.7496 | 22.592 | 0 | 10.9223 | 0 | 0 | 0 | 0 | 0 | 0.4255 | 0 | 0 | 0
VPP_amorph | C3 | 31401 | 2674 | 0.232 | 11.3 | 3 | 31 | 1000 |  | 9 | 20 |  | 68 | 300.1848 |  |  | 0.3998 | 106.2636 |  | 1.0362 | 25.0386 | 7.0574 | 0.3774 | 0 | 19.855 | 3 | 0 | -3.9332 | 2.5451 | 14.6829 | 41.1661 | 0 | 6.0269 | 0 | 0 | 0 | 0 | 0 | 0.4786 | 0 | 0 | 0
VPP_amorph | C3 | 31401 | 2674 | 0.232 | 11.3 | 3 | 32 | 1000 |  | 9 | 20 |  | 68 | 275.0388 |  |  | -2.5707 | 106.8798 |  | 0.3298 | 19.4796 | 5.8583 | 0 | 0 | 8.7374 | 3 | 0 | -5.9527 | 0.9758 | 5.6297 | 65.46 | 0 | 0 | 0 | 0 | 0 | 0 | 0 | 0.4647 | 0 | 0 | 0
VPP_amorph | C3 | 31401 | 2674 | 0.232 | 11.3 | 3 | 33 | 1000 |  | 9 | 20 |  | 68 | 250.2616 |  |  | 1.9621 | 105.2092 |  | 0.0128 | 22.2165 | 0.5389 | 0 | 0 | 1.9253 | 3 | 0 | -4.8292 | 0.4108 | 2.3703 | 75.0049 | 0 | 0 | 0 | 0 | 0 | 0 | 0 | 0.3143 | 0 | 0 | 0
VPP_amorph | C3 | 31401 | 2674 | 0.232 | 11.3 | 3 | 34 | 1000 |  | 9 | 20 |  | 68 | 225.2012 |  |  | -3.5113 | 106.5125 |  | 0.0161 | 26.557 | 2.0026 | 0 | 0 | 2.6476 | 3 | 0 | -6.3826 | 0.1397 | 0.8062 | 68.7927 | 0 | 0 | 0 | 0 | 0 | 0 | 0 | 0 | 0 | 0 | 0
VPP_amorph | C3 | 31401 | 2674 | 0.232 | 11.3 | 3 | 35 | 1000 |  | 9 | 20 |  | 68 | 389 |  |  | 28.1908 | 102.7195 |  | 52.3204 | 49.9387 | 26.7307 | 0.9045 | 0 | 10.5768 | 3 | 0 | 23.3402 | 33.927 | 195.7311 | 3.8562 | 0 | 7.7815 | 0 | 0 | 0 | 0 | 0 | 0.2039 | 0 | 0 | 0
VPP_amorph | C3 | 31401 | 2674 | 0.232 | 11.3 | 4 | 36 | 2000 |  | 9 | 20 |  | 68 | 389 |  |  | 15.0771 | 96.8918 |  | 49.1531 | 38.9911 | 18.654 | 1.0052 | 0 | 18.1461 | 3 | 0 | 17.4457 | 22.8367 | 263.4983 | 7.4983 | 0 | 15.2996 | 0 | 0 | 0 | 0 | 0 | 0.3973 | 0 | 0 | 0
VPP_amorph | C3 | 31401 | 2674 | 0.232 | 11.3 | 4 | 37 | 4000 |  | 9 | 20 |  | 68 | 389 |  |  | 5.461 | 98.9138 |  | 32.3696 | 31.6854 | 12.9746 | 1.2825 | 0 | 17.7083 | 3 | 0 | 9.8589 | 10.8111 | 249.4847 | 16.1499 | 0 | 19.2997 | 0 | 0 | 0 | 0 | 0 | 0.8795 | 0 | 0 | 0
VPP_amorph | C3 | 31401 | 2674 | 0.232 | 11.3 | 4 | 38 | 500 |  | 9 | 20 |  | 68 | 389 |  |  | 53.056 | 95.7713 |  | 43.6256 | 55.0352 | 30.8422 | 0.9883 | 0 | 7.0548 | 3 | 0 | 40.1047 | 49.0357 | 141.4479 | 2.1318 | 0 | 3.842 | 0 | 0 | 0 | 0 | 0 | 0.0993 | 0 | 0 | 0
VPP_amorph | C3 | 31401 | 2674 | 0.232 | 11.3 | 4 | 39 | 1000 |  | 9 | 20 |  | 68 | 389 |  |  | 28.1908 | 102.7195 |  | 52.3204 | 49.9387 | 26.7307 | 0.9045 | 0 | 10.5768 | 3 | 0 | 23.3402 | 33.927 | 195.7311 | 3.8562 | 0 | 7.7815 | 0 | 0 | 0 | 0 | 0 | 0.2039 | 0 | 0 | 0
VPP_amorph | C3 | 31401 | 2674 | 0.232 | 11.3 | 5 | 40 | 1000 |  | 9 | 20 |  | 67.5 | 389 |  |  | 37.383 | 97.6689 |  | 29.0171 | [5 empty] | 3 | 0.5 | 18.6561 |  | 107.6301
VPP_amorph | C3 | 31401 | 2674 | 0.232 | 11.3 | 5 | 41 | 1000 |  | 9 | 20 |  | 68 | 389 |  |  | 30.3469 | 100.4677 |  | 50.3428 | 49.3861 | 26.4909 | 1.2635 | 0 | 11.1117 | 3 | 0 | 24.3041 | 32.9403 | 190.0383 | 4.1486 | 0 | 7.3881 | 0 | 0 | 0 | 0 | 0 | 0.2112 | 0 | 0 | 0
VPP_amorph | C3 | 31401 | 2674 | 0.232 | 11.3 | 6 | 42 | 1000 |  | 6 | 0 |  | 91 | 389 |  |  | 52.8429 | 97.4711 |  | 75.7887 | 56.7225 | 34.2505 | 0.4877 | 0 | 2.5892 | 3 | 0 | 29.0149 | 38.3552 | 221.2778 | 2.7796 | 0 | 2.9856 | 0 | 0 | 0 | 0 | 0 | 0.185 | 0 | 0 | 0
VPP_amorph | C3 | 31401 | 2674 | 0.232 | 11.3 | 6 | 43 | 1000 |  | 5 | 0 |  | 85 | 389 |  |  | 76.3006 | 92.4663 |  | 110.8889 | 41.6604 | 38.6855 | 0.6211 | 0 | 4.9236 | 10 | 0 | 16.9297 | 14.9055 | 286.6421 | 9.5505 | 0 | 4.1388 | 0 | 0 | 0 | 0 | 0 | 0.42 | 0 | 0 | 0
VPP_amorph | C3 | 31401 | 2674 | 0.232 | 11.3 | 6 | 44 | 1000 |  | 15 | 0 |  | 55 | 389 |  |  | 70.2354 | 93.9503 |  | 263.1942 | 45.1375 | 33.6373 | 0.6387 | 0 | 6.1445 | 30 | 0 | 14.7861 | 13.5625 | 782.4464 | 9.6223 | 0 | 4.416 | 0 | 0 | 0 | 0 | 0 | 0.4037 | 0 | 0 | 0
VPP_amorph | C3 | 31401 | 2674 | 0.232 | 11.3 | 6 | 45 | 1000 |  | 9 | 20 |  | 68 | 389 |  |  | 28.8583 | 105.6974 |  | 52.1718 | 49.9196 | 27.3991 | 1.0672 | 0 | 10.4781 | 3 | 0 | 20.1209 | 33.0054 | 190.414 | 4.1195 | 0 | 6.7996 | 0 | 0 | 0 | 0 | 0 | 0.2169 | 0 | 0 | 0
VPP_amorph | C3 | 31401 | 2674 | 0.232 | 11.3 | 7 | 46 | 1000 |  | 9 | 0 |  | 88 | 389 |  |  | 42.6275 | 96.7004 |  | 92.034 | 57.2861 | 34.8284 | 0.4627 | 0 | 2.326 | 3 | 0 | 35.6426 | 45.8037 | 264.2497 | 2.0603 | 0 | 2.8865 | 0 | 0 | 0 | 0 | 0 | 0.15 | 0 | 0 | 0
VPP_amorph | C3 | 31401 | 2674 | 0.232 | 11.3 | 7 | 47 | 1000 |  | 9 | 20 |  | 68 | 389 |  |  | 28.128 | 101.5187 |  | 51.0101 | 45.4425 | 28.4664 | 0.9853 | 0 | 12.2693 | 3 | 0 | 22.1716 | 31.0606 | 179.194 | 4.7148 | 0 | 7.888 | 0 | 0 | 0 | 0 | 0 | 0.2336 | 0 | 0 | 0
VPP_amorph | C3 | 31401 | 2674 | 0.232 | 11.3 | 8 | 48 | 1000 |  | 9 | 20 |  | 68 | 225 | [11 empty] | 3 | 0
VPP_amorph | C3 | 31401 | 2674 | 0.232 | 11.3 | 8 | 49 | 1000 |  | 5 | 0 |  | 95 | 20 | [11 empty] | 0 | 0
VPP_amorph | C4 | 31401 | 2674 | 0.4417 | 11.3 | 1 | 0 | 2000 |  | 5 | 0 |  | 95 | 20 | [28 empty] | 0 | 0
VPP_amorph | C4 | 31401 | 2674 | 0.4417 | 11.3 | 2 | 1 | 2000 |  | 20 | 3 |  | 75 | 227.4695 |  |  | 0.1061 | 93.5574 |  | 0.0028 | 0 | 70.1819 |  | 0 | 22.0272 | [5 empty] | 1.9226 |  | 0 | 0 |  |  | 0 | [5 empty] | 2 | 0 | 6.5701 | 0.1395 | 0.004 | 2.7327 | 0 | 0 | 0 | 0 | 3.1356
VPP_amorph | C4 | 31401 | 2674 | 0.4417 | 11.3 | 2 | 2 | 2000 |  | 20 | 3 |  | 75 | 252.0316 |  |  | -0.0529 | 102.0752 |  | 0.0022 | 0 | 38.2956 |  | 0 | 44.1154 | [5 empty] | 1.4825 |  | 0 | 0 |  |  | 0 | [5 empty] | 2 | 0 | -1.8851 | 0.1979 | 0.0057 | 11.6221 | 0 | 0 | 0 | 0 | 4.4844
VPP_amorph | C4 | 31401 | 2674 | 0.4417 | 11.3 | 2 | 3 | 2000 |  | 20 | 3 |  | 75 | 276.6138 |  |  | 0.1184 | 100.9968 |  | 0.0041 | 0 | 38.6012 |  | 0 | 44.3737 | [5 empty] | 0.6708 |  | 0 | 0 |  |  | 0 | [5 empty] | 2 | 0 | -0.6422 | 0.3623 | 0.0105 | 12.7768 | 0.1213 | 0 | 0 | 0.2811 | 3.175
VPP_amorph | C4 | 31401 | 2674 | 0.4417 | 11.3 | 2 | 4 | 2000 |  | 20 | 3 |  | 75 | 301.235 |  |  | 0.5837 | 101.7272 |  | 0.009 | 20.9539 | 28.5996 |  | 0 | 29.4731 | [5 empty] | 0.2433 |  | 2.362 | 0 |  |  | 0 | [5 empty] | 2 | 0 | -0.6431 | 1.0823 | 0.0314 | 16.3898 | 0.1791 | 0 | 0 | 0.2666 | 1.5326
VPP_amorph | C4 | 31401 | 2674 | 0.4417 | 11.3 | 2 | 5 | 2000 |  | 20 | 3 |  | 75 | 325.6135 |  |  | 1.3342 | 94.5617 |  | 0.0195 | 23.1118 | 25.7795 |  | 0 | 18.7127 | [5 empty] | 0.0912 |  | 3.5855 | 0 |  |  | 0 | [5 empty] | 2 | 0 | 7.8929 | 2.6046 | 0.0755 | 27.7674 | 0.1303 | 0 | 0.0129 | 0.2094 | 0.5993
VPP_amorph | C4 | 31401 | 2674 | 0.4417 | 11.3 | 2 | 6 | 2000 |  | 20 | 3 |  | 75 | 350.582 |  |  | 3.6145 | 90.7429 |  | 0.0437 | 19.9487 | 19.307 |  | 0 | 8.2296 | [5 empty] | 0.0313 |  | 4.1447 | 0 |  |  | 0.0009 | [5 empty] | 2 | 0 | 16.3489 | 7.8197 | 0.2266 | 48.0023 | 0.0571 | 0 | 0.0105 | 0.1038 | 0.164
VPP_amorph | C4 | 31401 | 2674 | 0.4417 | 11.3 | 2 | 7 | 2000 |  | 20 | 3 |  | 75 | 375.9883 |  |  | 9.3467 | 91.2593 |  | 0.0948 | 18.9708 | 13.9304 |  | 0 | 3.1498 | [5 empty] | 0.0028 |  | 3.0844 | 0 |  |  | 0 | [5 empty] | 2 | 0 | 30.2137 | 23.4814 | 0.6804 | 60.65 | 0.0168 | 0.1289 | 0.0048 | 0.0274 | 0.0339
VPP_amorph | C4 | 31401 | 2674 | 0.4417 | 11.3 | 2 | 8 | 2000 |  | 20 | 3 |  | 75 | 403.0492 |  |  | 26.8065 | 102.2042 |  | 0.2473 | 20.3287 | 13.1715 |  | 0.1305 | 1.0351 | [5 empty] | 0 |  | 1.2461 | 0 |  |  | 0 | [5 empty] | 2 | 0 | 64.0085 | 64.7875 | 1.8773 | 63.6874 | 0.0032 | 0.3835 | 0.0019 | 0.0056 | 0.0065
VPP_amorph | C4 | 31401 | 2674 | 0.4417 | 11.3 | 2 | 9 | 2000 |  | 20 | 3 |  | 75 | 429.6956 |  |  | 39.3215 | 117.5643 |  | 0.3064 | 17.88 | 11.6756 |  | 0.1262 | 0.3166 | [5 empty] | 0 |  | 0.4927 | 0 |  |  | 0 | [5 empty] | 2 | 0 | 88.8719 | 90.5756 | 2.6246 | 68.8643 | 0.001 | 0.6416 | 0.002 | 0 | 0
VPP_amorph | C4 | 31401 | 2674 | 0.4417 | 11.3 | 2 | 10 | 2000 |  | 20 | 3 |  | 75 | 429.6956 | [28 empty] | 2 | 0
VPP_amorph | C4 | 31401 | 2674 | 0.4417 | 11.3 | 2 | 11 | 2000 |  | 20 | 20 |  | 58 | 402.22 |  |  | 18.2101 | 106.8129 |  | 0.1005 | 9.4852 | 7.006 |  | 0.147 | 2.846 | [5 empty] | 0.0007 |  | 2.2818 | 0 |  |  | 0 | [5 empty] | 2 | 0 | 46.1151 | 49.5197 | 1.4349 | 78.0086 | 0.0056 | 0.1557 | 0.0499 | 0.0094 | 0.0042
VPP_amorph | C4 | 31401 | 2674 | 0.4417 | 11.3 | 2 | 12 | 2000 |  | 20 | 20 |  | 58 | 402.411 |  |  | 19.5386 | 111.7877 |  | 0.1165 | 10.2407 | 8.0375 |  | 0.1478 | 3.1153 | [5 empty] | 0.0007 |  | 2.0821 | 0 |  |  | 0 | [5 empty] | 2 | 0 | 43.8272 | 50.0348 | 1.4499 | 76.1602 | 0.0071 | 0.1377 | 0.0557 | 0.0105 | 0.0048
VPP_amorph | C4 | 31401 | 2674 | 0.4417 | 11.3 | 2 | 13 | 2000 |  | 20 | 20 |  | 58 | 402.8407 |  |  | 21.7789 | 94.4763 |  | 0.1404 | 11.3738 | 8.8493 |  | 0.1432 | 3.1219 | [5 empty] | 0 |  | 1.7858 | 0 |  |  | 0 | [5 empty] | 2 | 0 | 57.2184 | 54.7447 | 1.5863 | 74.5174 | 0.0068 | 0.1387 | 0.0506 | 0.0085 | 0.0038
VPP_amorph | C4 | 31401 | 2674 | 0.4417 | 11.3 | 2 | 14 | 2000 |  | 20 | 20 |  | 58 | 402.9223 |  |  | 21.7853 | 106.0132 |  | 0.1525 | 11.6755 | 9.2977 |  | 0.1369 | 3.1773 | [5 empty] | 0.0007 |  | 1.6219 | 0 |  |  | 0 | [5 empty] | 2 | 0 | 53.664 | 56.612 | 1.6404 | 73.8876 | 0.0066 | 0.1394 | 0.0458 | 0.0075 | 0.003
VPP_amorph | C4 | 31401 | 2674 | 0.4417 | 11.3 | 2 | 15 | 2000 |  | 20 | 3 |  | 75 | 404.411 |  |  | 31.5549 | 106.0685 |  | 0.2421 | 15.6864 | 11.7385 |  | 0.1275 | 1.2553 | [5 empty] | 0 |  | 0.7435 | 0 |  |  | 0 | [5 empty] | 2 | 0 | 69.4049 | 71.1815 | 2.0626 | 70.161 | 0.0031 | 0.2552 | 0.0239 | 0.0034 | 0.0023
VPP_amorph | C4 | 31401 | 2674 | 0.4417 | 11.3 | 3 | 16 | 2000 |  | 20 | 3 |  | 75 | 227.3029 |  |  | -0.0927 | 103.1288 |  | 0.0009 | 0.6617 | 13.5638 |  | 0 | 7.7998 | [5 empty] | 0.9994 |  | 0 | 0 |  |  | 0 | [5 empty] | 2 | 0 | -2.8713 | 0.2496 | 0.0069 | 72.6235 | 0.0583 | 0 | 4.2935 | 0 | 0
VPP_amorph | C4 | 31401 | 2674 | 0.4417 | 11.3 | 3 | 17 | 2000 |  | 20 | 3 |  | 75 | 251.9173 |  |  | 0.2078 | 110.4504 |  | 0.0035 | 0 | 14.1484 |  | 0 | 6.0391 | [5 empty] | 0.2492 |  | 0 | 0 |  |  | 0 | [5 empty] | 2 | 0 | -9.4377 | 0.9202 | 0.025 | 77.5465 | 0 | 0 | 1.9372 | 0.0797 | 0
VPP_amorph | C4 | 31401 | 2674 | 0.4417 | 11.3 | 3 | 18 | 2000 |  | 20 | 3 |  | 75 | 276.6383 |  |  | 2.213 | 101.8121 |  | 0.0056 | 1.5119 | 7.5826 |  | 0 | 5.896 | [5 empty] | 0.071 |  | 0.7728 | 0 |  |  | 0 | [5 empty] | 2 | 0 | 1.0242 | 2.7916 | 0.0733 | 83.1076 | 0.0083 | 0 | 0.9784 | 0.0714 | 0
VPP_amorph | C4 | 31401 | 2674 | 0.4417 | 11.3 | 3 | 19 | 2000 |  | 20 | 3 |  | 75 | 301.4928 |  |  | 2.7885 | 99.5545 |  | 0.0133 | 5.1618 | 6.6314 |  | 0 | 4.9741 | [5 empty] | 0.0325 |  | 0.9744 | 0 |  |  | 0 | [5 empty] | 2 | 0 | 7.3031 | 6.903 | 0.201 | 81.6986 | 0.0129 | 0 | 0.4717 | 0.0425 | 0
VPP_amorph | C4 | 31401 | 2674 | 0.4417 | 11.3 | 3 | 20 | 2000 |  | 20 | 3 |  | 75 | 326.5981 |  |  | 6.2654 | 98.5212 |  | 0.0286 | 6.7482 | 6.5354 |  | 0 | 4.166 | [5 empty] | 0.0162 |  | 1.2444 | 0 |  |  | 0 | [5 empty] | 2 | 0 | 16.0838 | 14.8964 | 0.4379 | 80.9937 | 0.0109 | 0 | 0.2558 | 0.0262 | 0.0033
VPP_amorph | C4 | 31401 | 2674 | 0.4417 | 11.3 | 3 | 21 | 2000 |  | 20 | 3 |  | 75 | 352.0752 |  |  | 10.9688 | 102.1288 |  | 0.0588 | 8.7132 | 7.2261 |  | 0 | 3.2345 | [5 empty] | 0.0082 |  | 1.3295 | 0 |  |  | 0 | [5 empty] | 2 | 0 | 26.633 | 28.1662 | 0.8142 | 79.3301 | 0.0076 | 0 | 0.1309 | 0.0144 | 0.0054
VPP_amorph | C4 | 31401 | 2674 | 0.4417 | 11.3 | 3 | 22 | 2000 |  | 20 | 3 |  | 75 | 377.9188 |  |  | 18.3881 | 103.7636 |  | 0.1224 | 11.6706 | 8.9957 |  | 0.1241 | 2.1439 | [5 empty] | 0.0022 |  | 1.1553 | 0 |  |  | 0 | [5 empty] | 2 | 0 | 46.8583 | 48.846 | 1.3601 | 75.6729 | 0.0051 | 0.1601 | 0.0595 | 0.0074 | 0.0031
VPP_amorph | C4 | 31401 | 2674 | 0.4417 | 11.3 | 3 | 23 | 2000 |  | 20 | 3 |  | 75 | 404.2594 |  |  | 30.2025 | 113.9774 |  | 0.2276 | 15.1303 | 11.215 |  | 0.1206 | 1.2307 | [5 empty] | 0 |  | 0.7984 | 0 |  |  | 0 | [5 empty] | 2 | 0 | 66.5641 | 70.6978 | 2.0297 | 71.2345 | 0.0031 | 0.2387 | 0.0238 | 0.0032 | 0.0018
VPP_amorph | C4 | 31401 | 2674 | 0.4417 | 11.3 | 3 | 24 | 2000 |  | 20 | 3 |  | 75 | 404.1726 |  |  | 30.2511 | 116.4651 |  | 0.2305 | 15.3113 | 11.4493 |  | 0.1251 | 1.2677 | [5 empty] | 0 |  | 0.7619 | 0 |  |  | 0 | [5 empty] | 2 | 0 | 66.14 | 71.0822 | 2.0128 | 70.7988 | 0.003 | 0.2556 | 0.0237 | 0.0022 | 0.0014
VPP_amorph | C4 | 31401 | 2674 | 0.4417 | 11.3 | 3 | 25 | 2000 |  | 20 | 3 |  | 75 | 404.411 |  |  | 31.5549 | 106.0685 |  | 0.2599 | 15.6864 | 11.7385 |  | 0.1275 | 1.2553 | [5 empty] | 0 |  | 0.7435 | 0 |  |  | 0 | [5 empty] | 2 | 0 | 69.4049 | 71.1815 | 2.2137 | 70.161 | 0.0031 | 0.2552 | 0.0239 | 0.0034 | 0.0023
VPP_amorph | C4 | 31401 | 2674 | 0.4417 | 11.3 | 3 | 26 | 2000 |  | 20 | 3 |  | 75 | 404.3524 |  |  | 31.2196 | 105.7035 |  | 0.2657 | 15.8955 | 11.9574 |  | 0.1255 | 1.2319 | [5 empty] | 0.0005 |  | 0.7066 | 0 |  |  | 0 | [5 empty] | 2 | 0 | 70.5386 | 72.2169 | 2.2217 | 69.7985 | 0.0029 | 0.2522 | 0.0235 | 0.0032 | 0.0024
VPP_amorph | C4 | 31401 | 2674 | 0.4417 | 11.3 | 3 | 27 | 2000 |  | 20 | 3 |  | 75 | 404.3121 |  |  | 31.5532 | 115.848 |  | 0.2456 | 15.6327 | 11.7881 |  | 0.1154 | 1.2838 | [5 empty] | 0 |  | 0.7051 | 0 |  |  | 0 | [5 empty] | 2 | 0 | 66.6327 | 71.2402 | 2.0831 | 70.22 | 0.003 | 0.2267 | 0.0211 | 0.0031 | 0.0012
VPP_amorph | C4 | 31401 | 2674 | 0.4417 | 11.3 | 3 | 28 | 2000 |  | 20 | 3 |  | 75 | 377.9254 |  |  | 19.8701 | 105.8052 |  | 0.1382 | 12.0426 | 9.4503 |  | 0.1183 | 2.2437 | [5 empty] | 0.0022 |  | 1.0263 | 0 |  |  | 0 | [5 empty] | 2 | 0 | 45.2592 | 48.3513 | 1.4619 | 74.8999 | 0.0051 | 0.1513 | 0.0509 | 0.0064 | 0.0029
VPP_amorph | C4 | 31401 | 2674 | 0.4417 | 11.3 | 3 | 29 | 2000 |  | 20 | 3 |  | 75 | 351.9655 |  |  | 11.2753 | 103.797 |  | 0.0668 | 9.2422 | 7.8963 |  | 0 | 3.3112 | [5 empty] | 0.0071 |  | 1.197 | 0 |  |  | 0 | [5 empty] | 2 | 0 | 25.545 | 28.3153 | 0.8465 | 78.2141 | 0.0079 | 0 | 0.1065 | 0.0129 | 0.0047
VPP_amorph | C4 | 31401 | 2674 | 0.4417 | 11.3 | 3 | 30 | 2000 |  | 20 | 3 |  | 75 | 326.5255 |  |  | 6.0637 | 96.8347 |  | 0.0357 | 7.2621 | 7.8347 |  | 0 | 4.2039 | [5 empty] | 0.0146 |  | 1.1579 | 0 |  |  | 0 | [5 empty] | 2 | 0 | 18.061 | 15.4517 | 0.4555 | 79.2808 | 0.0109 | 0 | 0.2076 | 0.023 | 0.0045
VPP_amorph | C4 | 31401 | 2674 | 0.4417 | 11.3 | 3 | 31 | 2000 |  | 20 | 3 |  | 75 | 301.4561 |  |  | 2.8951 | 99.5993 |  | 0.0163 | 5.8779 | 7.8486 |  | 0 | 5.0231 | [5 empty] | 0.0333 |  | 0.9272 | 0 |  |  | 0 | [5 empty] | 2 | 0 | 7.3388 | 6.9692 | 0.2071 | 79.8177 | 0.0069 | 0 | 0.4214 | 0.044 | 0
VPP_amorph | C4 | 31401 | 2674 | 0.4417 | 11.3 | 3 | 32 | 2000 |  | 20 | 3 |  | 75 | 276.5832 |  |  | 1.6861 | 98.5095 |  | 0.0088 | 4.6669 | 10.3712 |  | 0 | 5.5965 | [5 empty] | 0.066 |  | 0.6465 | 0 |  |  | 0 | [5 empty] | 2 | 0 | 4.3224 | 2.8818 | 0.085 | 77.7592 | 0.0215 | 0 | 0.8011 | 0.0711 | 0
VPP_amorph | C4 | 31401 | 2674 | 0.4417 | 11.3 | 3 | 33 | 2000 |  | 20 | 3 |  | 75 | 251.868 |  |  | 0.1172 | 98.7369 |  | 0.0028 | 0 | 10.4536 |  | 0 | 6.6793 | [5 empty] | 0.2638 |  | 0 | 0 |  |  | 0 | [5 empty] | 2 | 0 | 2.1553 | 0.9091 | 0.0267 | 80.6685 | 0 | 0 | 1.817 | 0.1177 | 0
VPP_amorph | C4 | 31401 | 2674 | 0.4417 | 11.3 | 3 | 34 | 2000 |  | 20 | 3 |  | 75 | 227.9706 |  |  | -0.0683 | 107.0495 |  | 0.0006 | 0 | 9.2014 |  | 0 | 7.666 | [5 empty] | 1.0144 |  | 0 | 0 |  |  | 0 | [5 empty] | 2 | 0 | -6.7983 | 0.2342 | 0.0064 | 78.0789 | 0 | 0 | 4.0394 | 0 | 0
VPP_amorph | C4 | 31401 | 2674 | 0.4417 | 11.3 | 4 | 35 | 2000 |  | 20 | 3 |  | 75 | 352.071 |  |  | 11.2013 | 104.0764 |  | 0.0672 | 9.378 | 7.9614 |  | 0 | 3.2865 | [5 empty] | 0.0064 |  | 1.1593 | 0 |  |  | 0 | [5 empty] | 2 | 0 | 26.2541 | 29.1741 | 0.8442 | 78.07 | 0.0081 | 0 | 0.1117 | 0.0128 | 0.0058
VPP_amorph | C4 | 31401 | 2674 | 0.4417 | 11.3 | 4 | 36 | 4000 |  | 20 | 3 |  | 75 | 352.416 |  |  | 6.9568 | 106.7363 |  | 0.0685 | 8.3856 | 6.987 |  | 0 | 3.6127 | [5 empty] | 0.0136 |  | 1.6672 | 0 |  |  | 0 | [5 empty] | 2 | 0 | 10.3365 | 16.0096 | 0.9802 | 79.0243 | 0.0152 | 0 | 0.2596 | 0.027 | 0.0078
VPP_amorph | C4 | 31401 | 2674 | 0.4417 | 11.3 | 4 | 37 | 8000 |  | 20 | 3 |  | 75 | 352.8516 |  |  | 4.6586 | 101.0336 |  | 0.104 | 7.4008 | 6.6036 |  | 0 | 3.8871 | [5 empty] | 0.0254 |  | 2.1714 | 0 |  |  | 0 | [5 empty] | 2 | 0 | 7.9562 | 8.9003 | 1.5752 | 79.2476 | 0.0257 | 0 | 0.5702 | 0.0511 | 0.017
VPP_amorph | C4 | 31401 | 2674 | 0.4417 | 11.3 | 4 | 38 | 1000 |  | 20 | 3 |  | 75 | 351.8074 |  |  | 19.8867 | 108.7041 |  | 0.0525 | 8.3316 | 7.5337 |  | 0 | 3.2627 | [5 empty] | 0 |  | 0.7818 | 0 |  |  | 0 | [5 empty] | 2 | 0 | 40.7216 | 45.5311 | 0.6963 | 80.0577 | 0.0045 | 0 | 0.0251 | 0.0029 | 0
VPP_amorph | C4 | 31401 | 2674 | 0.4417 | 11.3 | 4 | 39 | 2000 |  | 20 | 3 |  | 75 | 352.0571 |  |  | 11.7288 | 115.5067 |  | 0.0636 | 9.4812 | 8.0352 |  | 0.0233 | 3.314 | [5 empty] | 0.0069 |  | 1.1554 | 0 |  |  | 0 | [5 empty] | 2 | 0 | 18.0107 | 29.1165 | 0.792 | 77.8494 | 0.0083 | 0 | 0.1077 | 0.0127 | 0.0058
VPP_amorph | C4 | 31401 | 2674 | 0.4417 | 11.3 | 5 | 40 | 2000 |  | 20 | 3 |  | 74.5 | 353.1356 |  |  | 18.3713 | 136.9316 |  | 0.1678 | 14.6831 | 17.1594 |  | 0.1076 | 5.4487 | [5 empty] | 0.0051 |  | 1.5033 | 0 |  |  | 0 | [5 empty] | 2 | 0.5 | 10.896 | 34.9684 | 0.3047 | 60.9516 | 0.0382 | 0 | 0.0869 | 0.0121 | 0.004
VPP_amorph | C4 | 31401 | 2674 | 0.4417 | 11.3 | 5 | 41 | 2000 |  | 20 | 3 |  | 75 | 352.1267 |  |  | 11.9926 | 105.3184 |  | 0.0739 | 9.812 | 8.3146 |  | 0 | 3.2924 | [5 empty] | 0.0068 |  | 1.1193 | 0 |  |  | 0 | [5 empty] | 2 | 0 | 25.9268 | 29.6716 | 0.889 | 77.3257 | 0.0082 | 0 | 0.1033 | 0.0123 | 0.0053
VPP_amorph | C4 | 31401 | 2674 | 0.4417 | 11.3 | 6 | 42 | 2000 |  | 5 | 3 |  | 90 | 351.2269 |  |  | 24.3044 | 102.1415 |  | 0.0371 | 9.2564 | 8.2126 |  | 0 | 4.2618 | [5 empty] | 0.0139 |  | 1.2325 | 0 |  |  | 0 | [5 empty] | 2 | 0 | 14.143 | 15.9583 | 0.4517 | 76.7084 | 0.0145 | 0 | 0.2544 | 0.0341 | 0.0115
VPP_amorph | C4 | 31401 | 2674 | 0.4417 | 11.3 | 6 | 43 | 2000 |  | 5 | 3 |  | 82 | 351.9625 |  |  | 43.4455 | 99.8833 |  | 0.0972 | 10.8275 | 12.5073 |  | 0.1497 | 6.8731 | [5 empty] | 0.0476 |  | 1.6357 | 0 |  |  | 0 | [5 empty] | 10 | 0 | 4.5856 | 4.476 | 0.7771 | 66.731 | 0.0423 | 0 | 0.9919 | 0.1532 | 0.0407
VPP_amorph | C4 | 31401 | 2674 | 0.4417 | 11.3 | 6 | 44 | 2000 |  | 20 | 3 |  | 67 | 353.8678 |  |  | 23.2088 | 101.6623 |  | 0.1666 | 9.9628 | 9.4584 |  | 0.1985 | 4.9902 | [5 empty] | 0.0205 |  | 1.5577 | 0 |  |  | 0 | [5 empty] | 10 | 0 | 8.7853 | 10.2786 | 1.7615 | 73.2641 | 0.025 | 0.01 | 0.4287 | 0.0692 | 0.0146
VPP_amorph | C4 | 31401 | 2674 | 0.4417 | 11.3 | 6 | 45 | 2000 |  | 20 | 3 |  | 75 | 352.0491 |  |  | 12.0337 | 98.7767 |  | 0.0738 | 10.1638 | 8.4686 |  | 0 | 3.2605 | [5 empty] | 0.0045 |  | 1.116 | 0 |  |  | 0 | [5 empty] | 2 | 0 | 29.2349 | 28.4096 | 0.8713 | 76.8524 | 0.009 | 0 | 0.1045 | 0.0146 | 0.006
VPP_amorph | C4 | 31401 | 2674 | 0.4417 | 11.3 | 7 | 46 | 2000 |  | 20 | 0 |  | 78 | 352.4071 |  |  | 13.2443 | 102.9966 |  | 0.087 | 11.8609 | 8.6376 |  | 0.023 | 1.74 | [5 empty] | 0.0033 |  | 0.7925 | 0 |  |  | 0 | [5 empty] | 2 | 0 | 31.5125 | 33.5695 | 1.007 | 76.7082 | 0.007 | 0.1397 | 0.0746 | 0.0092 | 0.0039
VPP_amorph | C4 | 31401 | 2674 | 0.4417 | 11.3 | 7 | 47 | 2000 |  | 20 | 20 |  | 58 | 351.5698 |  |  | 9.9543 | 109.8287 |  | 0.0517 | 8.4915 | 8.9759 |  | 0 | 6.6171 | [5 empty] | 0.0019 |  | 1.6099 | 0 |  |  | 0 | [5 empty] | 2 | 0 | 14.4547 | 22.1859 | 0.5758 | 74.0846 | 0.0157 | 0 | 0.1696 | 0.0254 | 0.0083
VPP_amorph | C4 | 31401 | 2674 | 0.4417 | 11.3 | 7 | 48 | 2000 |  | 20 | 3 |  | 75 | 352.17 |  |  | 12.0637 | 104.2973 |  | 0.0709 | 9.3818 | 7.8423 |  | 0 | 3.2115 | [5 empty] | 0.0066 |  | 1.0643 | 0 |  |  | 0 | [5 empty] | 2 | 0 | 27.7148 | 30.7435 | 0.904 | 78.3616 | 0.0074 | 0 | 0.1097 | 0.0117 | 0.0032
VPP_amorph | C4 | 31401 | 2674 | 0.4417 | 11.3 | 8 | 49 | 2000 |  | 20 | 3 |  | 75 | 225 | [28 empty] | 2 | 0
VPP_amorph | C4 | 31401 | 2674 | 0.4417 | 11.3 | 8 | 50 | 2000 |  | 5 | 0 |  | 95 | 20 | [28 empty] | 0 | 0
VWPOx | C2 | 31749 | 3500 | 0.84 | 6.77 | 1 | 0 | 1000 | 0 | 5 | 0 | 0 | 95 | 20
VWPOx | C2 | 31749 | 3500 | 0.84 | 6.77 | 2 | 1 | 1000 | 3 | 9 | 0 | 0 | 88 | 227.4219 | -1.6925 | 0 | 0.4514 | 101.6925 | 0 | 0 | 0 | 0 |  | 0 | 0
VWPOx | C2 | 31749 | 3500 | 0.84 | 6.77 | 2 | 2 | 1000 | 3 | 9 | 0 | 0 | 88 | 252.0474 | 0.7413 | 0.2403 | 0.8766 | 99.4975 | 0.0026 | 0 | 0 | 0 |  | 98.2579 | 1.7421
VWPOx | C2 | 31749 | 3500 | 0.84 | 6.77 | 2 | 3 | 1000 | 3 | 9 | 0 | 0 | 88 | 276.7161 | 0.4618 | 0.3959 | 1.8484 | 99.9317 | 0.0043 | 0 | 0 | 0 |  | 99.552 | 0.448
VWPOx | C2 | 31749 | 3500 | 0.84 | 6.77 | 2 | 4 | 1000 | 3 | 9 | 0 | 0 | 88 | 301.3505 | -0.2789 | 0.8719 | 1.0987 | 101.1559 | 0.0094 | 0.0028 | 9.8204 | 29.586 |  | 60.5936 | 0
VWPOx | C2 | 31749 | 3500 | 0.84 | 6.77 | 2 | 5 | 1000 | 3 | 9 | 0 | 0 | 88 | 326.0189 | 1.7315 | 1.3057 | 1.3897 | 99.567 | 0.0141 | 0.0053 | 8.1903 | 37.5412 |  | 54.2685 | 0
VWPOx | C2 | 31749 | 3500 | 0.84 | 6.77 | 2 | 6 | 1000 | 3 | 9 | 0 | 0 | 88 | 350.6761 | 2.0337 | 2.0213 | 2.5649 | 99.9848 | 0.0216 | 0.0102 | 7.0902 | 47.1113 |  | 45.7985 | 0
VWPOx | C2 | 31749 | 3500 | 0.84 | 6.77 | 2 | 7 | 1000 | 3 | 9 | 0 | 0 | 88 | 375.3776 | 3.0742 | 3.1482 | 3.4605 | 100.0764 | 0.034 | 0.0187 | 6.2859 | 55.0321 |  | 38.682 | 0
VWPOx | C2 | 31749 | 3500 | 0.84 | 6.77 | 2 | 8 | 1000 | 3 | 9 | 0 | 0 | 88 | 400.0836 | 6.1547 | 4.6793 | 4.8183 | 98.4523 | 0.0512 | 0.0299 | 6.8261 | 58.2953 |  | 34.8786 | 0
VWPOx | C2 | 31749 | 3500 | 0.84 | 6.77 | 2 | 9 | 1000 | 3 | 9 | 0 | 0 | 88 | 424.8038 | 5.1845 | 6.5516 | 5.7231 | 101.4844 | 0.0709 | 0.0406 | 8.4544 | 57.2502 |  | 34.2954 | 0
VWPOx | C2 | 31749 | 3500 | 0.84 | 6.77 | 2 | 10 | 1000 | 3 | 9 | 0 | 0 | 88 | 449.5186 | 8.8659 | 8.8155 | 7.4267 | 99.9633 | 0.0953 | 0.0506 | 11.6064 | 53.1049 |  | 35.2887 | 0
VWPOx | C2 | 31749 | 3500 | 0.84 | 6.77 | 2 | 11 | 1000 | 3 | 9 | 20 | 0 | 68 | 449.4913 | 1.776 | 2.4537 | 2.7169 | 100.6873 | 0.0292 | 0.002 | 15.9466 | 6.8278 |  | 70.8251 | 6.4005
VWPOx | C2 | 31749 | 3500 | 0.84 | 6.77 | 2 | 12 | 1000 | 3 | 9 | 20 | 0 | 68 | 449.4862 | 1.0673 | 2.4508 | 1.1606 | 101.4141 | 0.0288 | 0.0013 | 17.6278 | 4.5884 |  | 69.1652 | 8.6186
VWPOx | C2 | 31749 | 3500 | 0.84 | 6.77 | 2 | 13 | 1000 | 3 | 9 | 20 | 0 | 68 | 449.4839 | 3.9335 | 2.5861 | 2.5012 | 99.2368 | 0.0279 | 0 | 18.4434 | 0 |  | 64.0921 | 17.4645
VWPOx | C2 | 31749 | 3500 | 0.84 | 6.77 | 2 | 14 | 1000 | 3 | 9 | 0 | 0 | 88 | 449.4628 | 1.267 | 2.7547 | 2.4043 | 101.5236 | 0.0298 | 0.0022 | 17.9164 | 7.3885 |  | 74.615 | 0.0801
VWPOx | C2 | 31749 | 3500 | 0.84 | 6.77 | 3 | 15 | 1000 | 3 | 9 | 0 | 0 | 88 | 227.4049 | -1.4311 | 0 | 0.4778 | 101.4311 | 0 | 0 | 0 | 0 |  | 0 | 0
VWPOx | C2 | 31749 | 3500 | 0.84 | 6.77 | 3 | 16 | 1000 | 3 | 9 | 0 | 0 | 88 | 252.0337 | -0.8092 | 0.1583 | 0.2878 | 100.9683 | 0.0017 | 0 | 0 | 0 |  | 80 | 0
VWPOx | C2 | 31749 | 3500 | 0.84 | 6.77 | 3 | 17 | 1000 | 3 | 9 | 0 | 0 | 88 | 276.6521 | -0.9548 | 0.2859 | 0.3444 | 101.2436 | 0.0032 | 0 | 0 | 0 |  | 98.7157 | 1.2843
VWPOx | C2 | 31749 | 3500 | 0.84 | 6.77 | 3 | 18 | 1000 | 3 | 9 | 0 | 0 | 88 | 301.3074 | -0.854 | 0.3631 | -0.4279 | 101.2211 | 0.004 | 0 | 2.5736 | 0 |  | 95.1167 | 2.3097
VWPOx | C2 | 31749 | 3500 | 0.84 | 6.77 | 3 | 19 | 1000 | 3 | 9 | 0 | 0 | 88 | 325.9313 | -0.5108 | 0.4085 | 0.2284 | 100.9217 | 0.0045 | 0 | 5.3747 | 0 |  | 92.1095 | 2.5159
VWPOx | C2 | 31749 | 3500 | 0.84 | 6.77 | 3 | 20 | 1000 | 3 | 9 | 0 | 0 | 88 | 350.5656 | -0.5249 | 0.5132 | 0.6494 | 101.0415 | 0.0057 | 0 | 10.0022 | 0 |  | 88.4419 | 1.556
VWPOx | C2 | 31749 | 3500 | 0.84 | 6.77 | 3 | 21 | 1000 | 3 | 9 | 0 | 0 | 88 | 375.2388 | -0.803 | 0.6547 | -0.6736 | 101.4663 | 0.0073 | 0 | 9.9435 | 0 |  | 88.6748 | 1.3817
VWPOx | C2 | 31749 | 3500 | 0.84 | 6.77 | 3 | 22 | 1000 | 3 | 9 | 0 | 0 | 88 | 399.9138 | -0.8528 | 0.9334 | -0.3898 | 101.8006 | 0.0104 | 0 | 9.2878 | 0 |  | 89.5826 | 1.1296
VWPOx | C2 | 31749 | 3500 | 0.84 | 6.77 | 3 | 23 | 1000 | 3 | 9 | 0 | 0 | 88 | 424.615 | -1.3162 | 1.6067 | -0.8331 | 102.9698 | 0.0181 | 0.0013 | 11.4418 | 7.1407 |  | 80.8184 | 0.5991
VWPOx | C2 | 31749 | 3500 | 0.84 | 6.77 | 3 | 24 | 1000 | 3 | 9 | 0 | 0 | 88 | 449.3352 | 0.7179 | 2.7344 | -0.1087 | 102.073 | 0.0306 | 0.0023 | 15.5719 | 7.3742 |  | 76.4677 | 0.5862
VWPOx | C2 | 31749 | 3500 | 0.84 | 6.77 | 3 | 25 | 1000 | 3 | 9 | 0 | 0 | 88 | 424.5772 | -1.6745 | 1.5961 | -0.129 | 103.3197 | 0.0177 | 0.0013 | 11.3496 | 7.0831 |  | 80.9614 | 0.606
VWPOx | C2 | 31749 | 3500 | 0.84 | 6.77 | 3 | 26 | 1000 | 3 | 9 | 0 | 0 | 88 | 399.931 | -2.7208 | 0.9405 | -1.5791 | 103.6951 | 0.0105 | 0 | 10.5823 | 0 |  | 88.2156 | 1.2021
VWPOx | C2 | 31749 | 3500 | 0.84 | 6.77 | 3 | 27 | 1000 | 3 | 9 | 0 | 0 | 88 | 375.2563 | -0.1156 | 0.6323 | -0.4671 | 100.7519 | 0.007 | 0 | 6.3742 | 0 |  | 91.976 | 1.6498
VWPOx | C2 | 31749 | 3500 | 0.84 | 6.77 | 3 | 28 | 1000 | 3 | 9 | 0 | 0 | 88 | 350.6335 | -2.4573 | 0.4939 | -1.6407 | 102.9646 | 0.0055 | 0 | 8.8195 | 0 |  | 88.1566 | 3.024
VWPOx | C2 | 31749 | 3500 | 0.84 | 6.77 | 3 | 29 | 1000 | 3 | 9 | 0 | 0 | 88 | 325.9761 | -4.1269 | 0.4146 | -2.3708 | 104.5593 | 0.0046 | 0 | 5.1809 | 0 |  | 90.7371 | 4.082
VWPOx | C2 | 31749 | 3500 | 0.84 | 6.77 | 3 | 30 | 1000 | 3 | 9 | 0 | 0 | 88 | 301.2987 | -1.9778 | 0.3696 | -1.0838 | 102.3555 | 0.0041 | 0 | 4.2269 | 0 |  | 92.1619 | 3.6112
VWPOx | C2 | 31749 | 3500 | 0.84 | 6.77 | 3 | 31 | 1000 | 3 | 9 | 0 | 0 | 88 | 276.6496 | -2.8953 | 0.2946 | -1.8716 | 103.1981 | 0.0033 | 0 | 0 | 0 |  | 96.9265 | 3.0735
VWPOx | C2 | 31749 | 3500 | 0.84 | 6.77 | 3 | 32 | 1000 | 3 | 9 | 0 | 0 | 88 | 252.0163 | -5.0127 | 0.2518 | -2.1808 | 105.2816 | 0.0029 | 0 | 0 | 0 |  | 92.853 | 7.147
VWPOx | C2 | 31749 | 3500 | 0.84 | 6.77 | 3 | 33 | 1000 | 3 | 9 | 0 | 0 | 88 | 227.3983 | -5.2188 | 0 | -1.739 | 105.2188 | 0 | 0 | 0 | 0 |  | 0 | 0
VWPOx | C2 | 31749 | 3500 | 0.84 | 6.77 | 3 | 34 | 1000 | 3 | 9 | 0 | 0 | 88 | 449.3119 | -2.0773 | 2.1388 | -0.4577 | 104.3077 | 0.0238 | 0.0019 | 0 | 7.8749 |  | 92.1251 | 0
VWPOx | C2 | 31749 | 3500 | 0.84 | 6.77 | 4 | 35 | 2000 | 3 | 9 | 0 | 0 | 88 | 449.2139 | -5.3447 | 1.0834 | -2.4941 | 106.498 | 0.0247 | 0 | 0 | 0 |  | 100 | 0
VWPOx | C2 | 31749 | 3500 | 0.84 | 6.77 | 4 | 36 | 5000 | 3 | 9 | 0 | 0 | 88 | 449.3078 | -5.1624 | 0.5049 | -2.3346 | 105.6961 | 0.0294 | 0 | 0 | 0 |  | 100 | 0
VWPOx | C2 | 31749 | 3500 | 0.84 | 6.77 | 4 | 37 | 500 | 3 | 9 | 0 | 0 | 88 | 449.196 | 3.3639 | 5.4398 | 1.1658 | 102.1934 | 0.0293 | 0.0023 | 26.2703 | 8.024 |  | 65.0511 | 0.6546
VWPOx | C2 | 31749 | 3500 | 0.84 | 6.77 | 4 | 38 | 1000 | 3 | 9 | 0 | 0 | 88 | 449.2 | -1.9705 | 2.1162 | -0.2286 | 104.174 | 0.0237 | 0.0018 | 0 | 7.6809 |  | 92.3191 | 0
VWPOx | C2 | 31749 | 3500 | 0.84 | 6.77 | 5 | 39 | 1000 | 3 | 9 | 0 | 0.5 | 87.5 | 449.2154 | -1.178 |  | 2.6141
VWPOx | C2 | 31749 | 3500 | 0.84 | 6.77 | 5 | 40 | 1000 | 3 | 9 | 0 | 0 | 88 | 449.2028 | -1.3341 | 2.3948 | -0.4474 | 103.8196 | -0.0141 | 0.0022 | 0 | 8.6452 |  | 91.3548 | 0
VWPOx | C2 | 31749 | 3500 | 0.84 | 6.77 | 6 | 41 | 1000 | 3 | 6 | 0 | 0 | 91 | 449.2006 | 1.4851 | 2.2709 | 2.8977 | 100.8028 | 0.0238 | 0.0019 | 0 | 7.9929 |  | 92.0071 | 0
VWPOx | C2 | 31749 | 3500 | 0.84 | 6.77 | 6 | 42 | 1000 | 10 | 5 | 0 | 0 | 85 | 449.2225 | -8.5121 | 2.3705 | -7.0099 | 111.1459 | 0.0799 | 0.0033 | 16.5695 | 4.1132 |  | 78.868 | 0.4493
VWPOx | C2 | 31749 | 3500 | 0.84 | 6.77 | 6 | 43 | 1000 | 30 | 15 | 0 | 0 | 55 | 449.313 | -8.2017 | 2.2278 | -7.1652 | 110.6669 | 0.2158 | 0.0084 | 16.6166 | 3.9122 |  | 78.8576 | 0.6136
VWPOx | C2 | 31749 | 3500 | 0.84 | 6.77 | 6 | 44 | 1000 | 3 | 9 | 0 | 0 | 88 | 449.2072 | -2.4658 | 2.3382 | -2.2282 | 104.9185 | 0.0242 | 0.002 | 0 | 8.4057 |  | 91.5064 | 0.0879
VWPOx | C2 | 31749 | 3500 | 0.84 | 6.77 | 7 | 45 | 1000 | 3 | 9 | 20 | 0 | 68 | 449.2072 | -2.8636 | 1.7641 | -1.9056 | 104.7105 | 0.0199 | 0 | 0 | 0 |  | 91.1099 | 8.8901
VWPOx | C2 | 31749 | 3500 | 0.84 | 6.77 | 7 | 46 | 1000 | 3 | 9 | 0 | 0 | 88 | 449.2034 | -2.4951 | 1.9637 | -1.4697 | 104.548 | 0.0223 | 0 | 0 | 0 |  | 99.8937 | 0.1063
VWPOx | C2 | 31749 | 3500 | 0.84 | 6.77 | 8 | 47 | 1000 | 3 | 9 | 0 | 0 | 88 | 225
VWPOx | C2 | 31749 | 3500 | 0.84 | 6.77 | 8 | 48 | 1000 | 0 | 5 | 0 | 0 | 95 | 20
VWPOx | C3 | 31749 | 3122 | 0.4835 | 6.77 | 1 | 0 | 1000 |  | 5 | 0 |  | 95 | 20 | [11 empty] | 0 | 0
VWPOx | C3 | 31749 | 3122 | 0.4835 | 6.77 | 2 | 1 | 1000 |  | 9 | 20 |  | 68 | 225.5509 |  |  | 0.8048 | 94.2491 |  | 0 | 0 | 0 | 0 | 0 | 25.1863 | 3 | 0 | 0.5585 | 0.0332 | 0.0919 | 74.8137 | 0 | 0 | 0 | 0 | 0 | 0 | 0 | 0 | 0 | 0 | 0
VWPOx | C3 | 31749 | 3122 | 0.4835 | 6.77 | 2 | 2 | 1000 |  | 9 | 20 |  | 68 | 250.1289 |  |  | 1.6333 | 94.4402 |  | 0 | 0 | 0 | 0 | 0 | 19.3238 | 3 | 0 | 1.0209 | 0.0563 | 0.1559 | 80.6762 | 0 | 0 | 0 | 0 | 0 | 0 | 0 | 0 | 0 | 0 | 0
VWPOx | C3 | 31749 | 3122 | 0.4835 | 6.77 | 2 | 3 | 1000 |  | 9 | 20 |  | 68 | 275.7542 |  |  | 1.484 | 95.5938 |  | 0 | 8.4832 | 0 | 0 | 0 | 14.571 | 3 | 0 | -1.139 | 0.1176 | 0.3255 | 76.9459 | 0 | 0 | 0 | 0 | 0 | 0 | 0 | 0 | 0 | 0 | 0
VWPOx | C3 | 31749 | 3122 | 0.4835 | 6.77 | 2 | 4 | 1000 |  | 9 | 20 |  | 68 | 300.1412 |  |  | 1.292 | 96.6605 |  | 0 | 23.0541 | 0 | 0 | 0 | 8.8887 | 3 | 0 | -1.7472 | 0.2365 | 0.6547 | 67.5366 | 0 | 0 | 0 | 0 | 0 | 0 | 0 | 0.5206 | 0 | 0 | 0
VWPOx | C3 | 31749 | 3122 | 0.4835 | 6.77 | 2 | 5 | 1000 |  | 9 | 20 |  | 68 | 325.3455 |  |  | 2.3725 | 97.4694 |  | 0 | 27.5039 | 0 | 0 | 0 | 5.7355 | 3 | 0 | -1.5137 | 0.4335 | 1.2001 | 65.5484 | 0 | 0 | 0 | 0 | 0 | 0 | 0 | 1.2122 | 0 | 0 | 0
VWPOx | C3 | 31749 | 3122 | 0.4835 | 6.77 | 2 | 6 | 1000 |  | 9 | 20 |  | 68 | 350.0701 |  |  | 2.4978 | 97.7572 |  | 0 | 36.1429 | 0 | 0 | 0 | 4.8669 | 3 | 0 | -1.8698 | 0.8223 | 2.2763 | 56.753 | 0 | 0 | 0 | 0 | 0 | 0 | 0 | 2.2371 | 0 | 0 | 0
VWPOx | C3 | 31749 | 3122 | 0.4835 | 6.77 | 2 | 7 | 1000 |  | 9 | 20 |  | 68 | 374.9104 |  |  | 3.7089 | 99.5158 |  | 0.618 | 43.1614 | 11.7847 | 0.3315 | 0 | 5.4705 | 3 | 0 | -0.5916 | 1.8943 | 5.2439 | 36.6204 | 0 | 0 | 0 | 0 | 0 | 0 | 0 | 2.6316 | 0 | 0 | 0
VWPOx | C3 | 31749 | 3122 | 0.4835 | 6.77 | 2 | 8 | 1000 |  | 9 | 20 |  | 68 | 399.6734 |  |  | 6.2772 | 101.5602 |  | 1.506 | 54.3607 | 13.7871 | 0.2214 | 0 | 5.5151 | 3 | 0 | 1.1953 | 3.9459 | 10.9233 | 23.4426 | 0 | 0 | 0 | 0 | 0 | 0 | 0 | 2.6731 | 0 | 0 | 0
VWPOx | C3 | 31749 | 3122 | 0.4835 | 6.77 | 2 | 9 | 1000 |  | 9 | 20 |  | 68 | 423.8532 |  |  | 9.8398 | 104.8796 |  | 3.4764 | 63.0671 | 16.025 | 0.5315 | 0 | 4.0387 | 3 | 0 | 4.4362 | 7.8366 | 21.6938 | 14.0734 | 0 | 0 | 0 | 0 | 0 | 0 | 0 | 2.2643 | 0 | 0 | 0
VWPOx | C3 | 31749 | 3122 | 0.4835 | 6.77 | 2 | 10 | 1000 |  | 9 | 20 |  | 68 | 451.5778 |  |  | 15.6582 | 109.0297 |  | 7.5502 | 70.2563 | 17.4714 | 0.6161 | 0 | 2.1506 | 3 | 0 | 9.0453 | 15.6109 | 43.215 | 7.8436 | 0 | 0 | 0 | 0 | 0 | 0 | 0 | 1.662 | 0 | 0 | 0
VWPOx | C3 | 31749 | 3122 | 0.4835 | 6.77 | 2 | 11 | 1000 |  | 9 | 20 |  | 68 | 449.8901 |  |  | 16.1529 | 108.4362 |  | 6.9506 | 69.322 | 17.4372 | 0.614 | 0 | 2.2248 | 3 | 0 | 7.7332 | 14.3992 | 39.8605 | 8.6273 | 0 | 0 | 0 | 0 | 0 | 0 | 0 | 1.7747 | 0 | 0 | 0
VWPOx | C3 | 31749 | 3122 | 0.4835 | 6.77 | 2 | 12 | 1000 |  | 9 | 20 |  | 68 | 449.9494 |  |  | 14.6385 | 104.0154 |  | 6.887 | 69.0483 | 17.5025 | 0.6075 | 0 | 2.2249 | 3 | 0 | 8.0288 | 14.2143 | 39.3487 | 8.8219 | 0 | 0 | 0 | 0 | 0 | 0 | 0 | 1.7949 | 0 | 0 | 0
VWPOx | C3 | 31749 | 3122 | 0.4835 | 6.77 | 2 | 13 | 1000 |  | 9 | 20 |  | 68 | 449.8685 |  |  | 14.0113 | 101.736 |  | 6.8908 | 68.8344 | 17.6043 | 0.6033 | 0 | 2.2522 | 3 | 0 | 8.8078 | 14.14 | 39.143 | 8.9163 | 0 | 0 | 0 | 0 | 0 | 0 | 0 | 1.7896 | 0 | 0 | 0
VWPOx | C3 | 31749 | 3122 | 0.4835 | 6.77 | 2 | 14 | 1000 |  | 9 | 20 |  | 68 | 449.7708 |  |  | 13.5807 | 101.2101 |  | 6.9731 | 68.7469 | 17.7328 | 0.5931 | 0 | 2.2153 | 3 | 0 | 9.3679 | 14.205 | 39.323 | 8.9383 | 0 | 0 | 0 | 0 | 0 | 0 | 0 | 1.7737 | 0 | 0 | 0
VWPOx | C3 | 31749 | 3122 | 0.4835 | 6.77 | 2 | 15 | 1000 |  | 9 | 20 |  | 68 | 450.061 |  |  | 15.2711 | 103.4618 |  | 6.9592 | 68.3184 | 17.9076 | 0.5968 | 0 | 2.2891 | 3 | 0 | 10.6143 | 14.0383 | 38.8616 | 9.1011 | 0 | 0 | 0 | 0 | 0 | 0 | 0 | 1.7869 | 0 | 0 | 0
VWPOx | C3 | 31749 | 3122 | 0.4835 | 6.77 | 3 | 16 | 1000 |  | 9 | 20 |  | 68 | 225.4494 |  |  | 0.4155 | 97.3406 |  | 0 | 0 | 0 | 0 | 0 | 0 | 3 | 0 | -0.1004 | 0.022 | 0.0608 | 100 | 0 | 0 | 0 | 0 | 0 | 0 | 0 | 0 | 0 | 0 | 0
VWPOx | C3 | 31749 | 3122 | 0.4835 | 6.77 | 3 | 17 | 1000 |  | 9 | 20 |  | 68 | 250.6384 |  |  | 1.1828 | 97.8511 |  | 0 | 0 | 0 | 0 | 0 | 0 | 3 | 0 | -0.1701 | 0.0489 | 0.1354 | 100 | 0 | 0 | 0 | 0 | 0 | 0 | 0 | 0 | 0 | 0 | 0
VWPOx | C3 | 31749 | 3122 | 0.4835 | 6.77 | 3 | 18 | 1000 |  | 9 | 20 |  | 68 | 275.4572 |  |  | 1.7614 | 96.9342 |  | 0 | 0 | 0 | 0 | 0 | 0 | 3 | 0 | 0.1665 | 0.1017 | 0.2815 | 100 | 0 | 0 | 0 | 0 | 0 | 0 | 0 | 0 | 0 | 0 | 0
VWPOx | C3 | 31749 | 3122 | 0.4835 | 6.77 | 3 | 19 | 1000 |  | 9 | 20 |  | 68 | 300.2185 |  |  | 2.1022 | 98.2638 |  | 0 | 11.5183 | 0 | 0 | 0 | 5.263 | 3 | 0 | 0.15 | 0.2398 | 0.6638 | 82.5416 | 0 | 0 | 0 | 0 | 0 | 0 | 0 | 0.677 | 0 | 0 | 0
VWPOx | C3 | 31749 | 3122 | 0.4835 | 6.77 | 3 | 20 | 1000 |  | 9 | 20 |  | 68 | 325.3567 |  |  | 3.6424 | 100.6448 |  | 0 | 19.8582 | 0 | 0 | 0 | 3.9982 | 3 | 0 | 1.2734 | 0.4746 | 1.3138 | 74.7605 | 0 | 0 | 0 | 0 | 0 | 0 | 0 | 1.3831 | 0 | 0 | 0
VWPOx | C3 | 31749 | 3122 | 0.4835 | 6.77 | 3 | 21 | 1000 |  | 9 | 20 |  | 68 | 350.1116 |  |  | 5.8798 | 100.276 |  | 0.3462 | 22.9879 | 12.589 | 0 | 0 | 5.9635 | 3 | 0 | 4.2145 | 0.9934 | 2.75 | 56.3416 | 0 | 0 | 0 | 0 | 0 | 0 | 0 | 2.118 | 0 | 0 | 0
VWPOx | C3 | 31749 | 3122 | 0.4835 | 6.77 | 3 | 22 | 1000 |  | 9 | 20 |  | 68 | 374.8467 |  |  | 5.6093 | 101.8912 |  | 0.7947 | 32.5648 | 14.6533 | 0.316 | 0 | 9.0263 | 3 | 0 | 3.9478 | 1.9591 | 5.4232 | 40.7344 | 0 | 0 | 0 | 0 | 0 | 0 | 0 | 2.7052 | 0 | 0 | 0
VWPOx | C3 | 31749 | 3122 | 0.4835 | 6.77 | 3 | 23 | 1000 |  | 9 | 20 |  | 68 | 399.5797 |  |  | 6.7416 | 102.2584 |  | 1.6587 | 44.269 | 16.2047 | 0.3352 | 0 | 8.9276 | 3 | 0 | 5.4604 | 3.6977 | 10.2361 | 27.3804 | 0 | 0 | 0 | 0 | 0 | 0 | 0 | 2.883 | 0 | 0 | 0
VWPOx | C3 | 31749 | 3122 | 0.4835 | 6.77 | 3 | 24 | 1000 |  | 9 | 20 |  | 68 | 425.0969 |  |  | 10.5293 | 103.4828 |  | 3.8552 | 54.5898 | 19.7676 | 0.5712 | 0 | 5.8053 | 3 | 0 | 8.7979 | 7.045 | 19.5024 | 16.7293 | 0 | 0 | 0 | 0 | 0 | 0 | 0 | 2.5368 | 0 | 0 | 0
VWPOx | C3 | 31749 | 3122 | 0.4835 | 6.77 | 3 | 25 | 1000 |  | 9 | 20 |  | 68 | 449.6273 |  |  | 16.1404 | 106.2219 |  | 7.3837 | 61.6651 | 21.9929 | 0.5597 | 0 | 2.9741 | 3 | 0 | 11.9599 | 12.1278 | 33.5729 | 10.7327 | 0 | 0 | 0 | 0 | 0 | 0 | 0 | 2.0755 | 0 | 0 | 0
VWPOx | C3 | 31749 | 3122 | 0.4835 | 6.77 | 3 | 26 | 1000 |  | 9 | 20 |  | 68 | 424.6087 |  |  | 9.2966 | 100.9838 |  | 3.6141 | 53.0043 | 19.8247 | 0.5851 | 0 | 6.018 | 3 | 0 | 8.2989 | 6.5855 | 18.2303 | 17.8699 | 0 | 0 | 0 | 0 | 0 | 0 | 0 | 2.698 | 0 | 0 | 0
VWPOx | C3 | 31749 | 3122 | 0.4835 | 6.77 | 3 | 27 | 1000 |  | 9 | 20 |  | 68 | 399.6284 |  |  | 8.0812 | 98.9954 |  | 1.5403 | 42.5154 | 15.705 | 0.4524 | 0 | 9.7192 | 3 | 0 | 5.369 | 3.5429 | 9.8075 | 28.5444 | 0 | 0 | 0 | 0 | 0 | 0 | 0 | 3.0637 | 0 | 0 | 0
VWPOx | C3 | 31749 | 3122 | 0.4835 | 6.77 | 3 | 28 | 1000 |  | 9 | 20 |  | 68 | 374.6159 |  |  | 6.8589 | 97.6928 |  | 0.6323 | 30.5818 | 12.1756 | 0.3274 | 0 | 10.8137 | 3 | 0 | 4.7017 | 1.8761 | 5.1936 | 43.1039 | 0 | 0 | 0 | 0 | 0 | 0 | 0 | 2.9976 | 0 | 0 | 0
VWPOx | C3 | 31749 | 3122 | 0.4835 | 6.77 | 3 | 29 | 1000 |  | 9 | 20 |  | 68 | 350.2296 |  |  | 5.7175 | 96.4964 |  | 0 | 22.8814 | 0 | 0.2405 | 0 | 9.068 | 3 | 0 | 4.2241 | 0.9038 | 2.502 | 65.1622 | 0 | 0 | 0 | 0 | 0 | 0 | 0 | 2.6478 | 0 | 0 | 0
VWPOx | C3 | 31749 | 3122 | 0.4835 | 6.77 | 3 | 30 | 1000 |  | 9 | 20 |  | 68 | 324.7883 |  |  | 4.752 | 96.9117 |  | 0 | 0 | 0 | 0 | 0 | 7.1695 | 3 | 0 | 3.8221 | 0.4203 | 1.1634 | 90.9207 | 0 | 0 | 0 | 0 | 0 | 0 | 0 | 1.9099 | 0 | 0 | 0
VWPOx | C3 | 31749 | 3122 | 0.4835 | 6.77 | 3 | 31 | 1000 |  | 9 | 20 |  | 68 | 300.4 |  |  | 3.4946 | 95.1181 |  | 0 | 0 | 0 | 0 | 0 | 5.5988 | 3 | 0 | 2.9242 | 0.2494 | 0.6903 | 93.4638 | 0 | 0 | 0 | 0 | 0 | 0 | 0 | 0.9374 | 0 | 0 | 0
VWPOx | C3 | 31749 | 3122 | 0.4835 | 6.77 | 3 | 32 | 1000 |  | 9 | 20 |  | 68 | 275.3617 |  |  | 3.9347 | 95.828 |  | 0 | 0 | 0 | 0 | 0 | 1.3716 | 3 | 0 | 2.9971 | 0.1571 | 0.4349 | 98.2321 | 0 | 0 | 0 | 0 | 0 | 0 | 0 | 0.3963 | 0 | 0 | 0
VWPOx | C3 | 31749 | 3122 | 0.4835 | 6.77 | 3 | 33 | 1000 |  | 9 | 20 |  | 68 | 250.6741 |  |  | 3.3129 | 95.9583 |  | 0 | 0 | 0 | 0 | 0 | 0 | 3 | 0 | 3.0353 | 0.094 | 0.2603 | 100 | 0 | 0 | 0 | 0 | 0 | 0 | 0 | 0 | 0 | 0 | 0
VWPOx | C3 | 31749 | 3122 | 0.4835 | 6.77 | 3 | 34 | 1000 |  | 9 | 20 |  | 68 | 225.5145 |  |  | 3.4703 | 96.216 |  | 0 | 0 | 0 | 0 | 0 | 0 | 3 | 0 | 3.5185 | 0.0525 | 0.1455 | 100 | 0 | 0 | 0 | 0 | 0 | 0 | 0 | 0 | 0 | 0 | 0
VWPOx | C3 | 31749 | 3122 | 0.4835 | 6.77 | 3 | 35 | 1000 |  | 9 | 20 |  | 68 | 449.1007 |  |  | 13.3418 | 99.0504 |  | 7.6581 | 51.0573 | 29.7731 | 0 | 0 | 4.0064 | 3 | 0 | 10.1849 | 9.2916 | 25.7214 | 14.4635 | 0 | 0 | 0 | 0 | 0 | 0 | 0 | 0.6996 | 0 | 0 | 0
VWPOx | C3 | 31749 | 3122 | 0.4835 | 6.77 | 4 | 36 | 2000 |  | 9 | 20 |  | 68 | 449.1576 |  |  | 6.2294 | 96.085 |  | 7.457 | 38.5538 | 26.6194 | 0.1796 | 0 | 6.2614 | 3 | 0 | 4.2928 | 5.0597 | 28.0133 | 26.5074 | 0 | 0 | 0 | 0 | 0 | 0 | 0 | 1.8784 | 0 | 0 | 0
VWPOx | C3 | 31749 | 3122 | 0.4835 | 6.77 | 4 | 37 | 4000 |  | 9 | 20 |  | 68 | 449.1804 |  |  | 6.1255 | 97.9746 |  | 5.9183 | 19.8824 | 21.2528 | 0 | 0 | 7.6934 | 3 | 0 | 4.4897 | 2.5149 | 27.8474 | 49.7719 | 0 | 0 | 0 | 0 | 0 | 0 | 0 | 1.3995 | 0 | 0 | 0
VWPOx | C3 | 31749 | 3122 | 0.4835 | 6.77 | 4 | 38 | 500 |  | 9 | 20 |  | 68 | 449.1782 |  |  | 25.6658 | 102.4809 |  | 7.5998 | 51.3641 | 36.2234 | 0 | 0 | 2.2785 | 3 | 0 | 8.0101 | 15.1579 | 20.9804 | 8.5507 | 0 | 0 | 0 | 0 | 0 | 0 | 0 | 1.5834 | 0 | 0 | 0
VWPOx | C3 | 31749 | 3122 | 0.4835 | 6.77 | 4 | 39 | 1000 |  | 9 | 20 |  | 68 | 449.1105 |  |  | 9.1022 | 93.0916 |  | 7.7235 | 40.4006 | 34.5125 | 0.7512 | 0 | 4.3593 | 3 | 0 | 13.922 | 8.0841 | 22.3787 | 16.8482 | 0 | 0 | 0 | 0 | 0 | 0 | 0 | 3.1281 | 0 | 0 | 0
VWPOx | C3 | 31749 | 3122 | 0.4835 | 6.77 | 5 | 40 | 1000 |  | 9 | 20 |  | 67.5 | 449.1545 |  |  | 23.172 | 106.4142 |  | 11.7257 | [5 empty] | 3 | 0.5 | 11.3226 |  | 31.3438
VWPOx | C3 | 31749 | 3122 | 0.4835 | 6.77 | 5 | 41 | 1000 |  | 9 | 20 |  | 68 | 449.1164 |  |  | 16.3245 | 98.2137 |  | 8.593 | 66.3095 | 21.7613 | 0 | 0 | 2.2631 | 3 | 0 | 15.7965 | 14.2644 | 39.4874 | 9.0545 | 0 | 0 | 0 | 0 | 0 | 0 | 0 | 0.6116 | 0 | 0 | 0
VWPOx | C3 | 31749 | 3122 | 0.4835 | 6.77 | 6 | 42 | 1000 |  | 6 | 0 |  | 91 | 449.1306 |  |  | 24.2429 | 100.0671 |  | 11.442 | 69.0487 | 23.5648 | 0.1781 | 0 | 0.264 | 3 | 0 | 17.4845 | 17.5401 | 48.5554 | 6.1024 | 0 | 0 | 0 | 0 | 0 | 0 | 0 | 0.8421 | 0 | 0 | 0
VWPOx | C3 | 31749 | 3122 | 0.4835 | 6.77 | 6 | 43 | 1000 |  | 5 | 0 |  | 85 | 449.1927 |  |  | 50.7005 | 97.7133 |  | 24.701 | 64.5579 | 22.038 | 0 | 0 | 0.8493 | 10 | 0 | 14.1561 | 12.1467 | 112.0838 | 11.3188 | 0 | 0 | 0 | 0 | 0 | 0 | 0 | 1.236 | 0 | 0 | 0
VWPOx | C3 | 31749 | 3122 | 0.4835 | 6.77 | 6 | 44 | 1000 |  | 15 | 0 |  | 55 | 449.3831 |  |  | 51.1343 | 96.0246 |  | 66.9605 | 60.8759 | 21.4476 | 0 | 0 | 1.7653 | 30 | 0 | 14.8041 | 11.2781 | 312.2056 | 13.2219 | 0 | 0 | 0 | 0 | 0 | 0 | 0 | 2.6893 | 0 | 0 | 0
VWPOx | C3 | 31749 | 3122 | 0.4835 | 6.77 | 6 | 45 | 1000 |  | 9 | 20 |  | 68 | 449.2308 |  |  | 17.1403 | 96.6827 |  | 8.9223 | 65.2428 | 23.0742 | 0.3196 | 0 | 2.2877 | 3 | 0 | 16.8226 | 13.9683 | 38.6677 | 7.3093 | 0 | 0 | 0 | 0 | 0 | 0 | 0 | 1.7664 | 0 | 0 | 0
VWPOx | C3 | 31749 | 3122 | 0.4835 | 6.77 | 7 | 46 | 1000 |  | 9 | 0 |  | 88 | 449.1247 |  |  | 18.672 | 101.4723 |  | 11.3816 | 69.9379 | 22.425 | 0.3656 | 0 | 0.2706 | 3 | 0 | 17.1309 | 18.3343 | 50.7541 | 5.7042 | 0 | 0 | 0 | 0 | 0 | 0 | 0 | 1.2967 | 0 | 0 | 0
VWPOx | C3 | 31749 | 3122 | 0.4835 | 6.77 | 7 | 47 | 1000 |  | 9 | 20 |  | 68 | 449.1185 |  |  | 17.109 | 97.2583 |  | 8.5352 | 65.6894 | 21.1809 | 0.4035 | 0 | 2.2022 | 3 | 0 | 16.8993 | 14.5568 | 40.2968 | 8.9298 | 0 | 0 | 0 | 0 | 0 | 0 | 0 | 1.5943 | 0 | 0 | 0
VWPOx | C3 | 31749 | 3122 | 0.4835 | 6.77 | 8 | 48 | 1000 |  | 9 | 20 |  | 68 | 225 | [11 empty] | 3 | 0
VWPOx | C3 | 31749 | 3122 | 0.4835 | 6.77 | 8 | 49 | 1000 |  | 5 | 0 |  | 95 | 20 | [11 empty] | 0 | 0
VWPOx | C4 | 31749 | 3122 | 1.0685 | 6.77 | 1 | 0 | 2000 |  | 5 | 0 |  | 95 | 20 | [28 empty] | 0 | 0
VWPOx | C4 | 31749 | 3122 | 1.0685 | 6.77 | 2 | 1 | 2000 |  | 20 | 3 |  | 75 | 226.0603 |  |  | -0.2481 | 88.9644 |  | 0.0008 | 0 | 79.8738 |  | 0 | 0 | [5 empty] | 4.8359 |  | 0 | 0 |  |  | 0 | [5 empty] | 2 | 0 | 11.0829 | 0.0524 | 0.0009 | 15.2902 | 0 | 0 | 0 | 0 | 0
VWPOx | C4 | 31749 | 3122 | 1.0685 | 6.77 | 2 | 2 | 2000 |  | 20 | 3 |  | 75 | 250.7518 |  |  | 3.2695 | 100.7483 |  | 0.0008 | 0 | 49.415 |  | 0 | 0 | [5 empty] | 3.5227 |  | 0 | 0 |  |  | 0 | [5 empty] | 2 | 0 | -0.6586 | 0.0897 | 0.0016 | 45.5956 | 0 | 0 | 0 | 0 | 1.4667
VWPOx | C4 | 31749 | 3122 | 1.0685 | 6.77 | 2 | 3 | 2000 |  | 20 | 3 |  | 75 | 275.4449 |  |  | -2.1049 | 97.8554 |  | 0.0017 | 0 | 54.3093 |  | 0 | 9.077 | [5 empty] | 1.3838 |  | 0 | 0 |  |  | 0 | [5 empty] | 2 | 0 | 2.3184 | 0.1812 | 0.0031 | 33.4995 | 0 | 0 | 0 | 0.5777 | 1.1527
VWPOx | C4 | 31749 | 3122 | 1.0685 | 6.77 | 2 | 4 | 2000 |  | 20 | 3 |  | 75 | 300.1857 |  |  | -0.418 | 104.8481 |  | 0.0041 | 7.9398 | 60.3777 |  | 0 | 8.3124 | [5 empty] | 0.5826 |  | 0 | 0 |  |  | 0 | [5 empty] | 2 | 0 | -4.4225 | 0.4136 | 0.0067 | 21.4242 | 0 | 0 | 0.0471 | 0.5126 | 0.8036
VWPOx | C4 | 31749 | 3122 | 1.0685 | 6.77 | 2 | 5 | 2000 |  | 20 | 3 |  | 75 | 324.9274 |  |  | 0.6227 | 101.4157 |  | 0.0089 | 25.1942 | 55.6339 |  | 0 | 5.6942 | [5 empty] | 0.2478 |  | 0 | 0 |  |  | 0 | [5 empty] | 2 | 0 | -0.4546 | 0.9527 | 0.016 | 12.2661 | 0.0168 | 0 | 0.0384 | 0.3723 | 0.5363
VWPOx | C4 | 31749 | 3122 | 1.0685 | 6.77 | 2 | 6 | 2000 |  | 20 | 3 |  | 75 | 349.7342 |  |  | 2.9934 | 91.4114 |  | 0.021 | 29.3502 | 59.1229 |  | 0 | 3.2699 | [5 empty] | 0.1181 |  | 0.9667 | 0 |  |  | 0.0037 | [5 empty] | 2 | 0 | 10.399 | 1.9892 | 0.0354 | 6.3533 | 0.0838 | 0 | 0.035 | 0.2899 | 0.4067
VWPOx | C4 | 31749 | 3122 | 1.0685 | 6.77 | 2 | 7 | 2000 |  | 20 | 3 |  | 75 | 374.5943 |  |  | 7.4349 | 100.5722 |  | 0.0396 | 33.0365 | 59.8994 |  | 0 | 1.4636 | [5 empty] | 0.0575 |  | 0.8514 | 0 |  |  | 0 | [5 empty] | 2 | 0 | 3.4312 | 4.0155 | 0.0661 | 4.051 | 0.1202 | 0 | 0.0257 | 0.2025 | 0.2922
VWPOx | C4 | 31749 | 3122 | 1.0685 | 6.77 | 2 | 8 | 2000 |  | 20 | 3 |  | 75 | 399.4799 |  |  | 6.4101 | 103.4303 |  | 0.0753 | 36.2922 | 59.4584 |  | 0 | 0.6754 | [5 empty] | 0.0302 |  | 0.5642 | 0 |  |  | 0 | [5 empty] | 2 | 0 | 4.6729 | 7.8648 | 0.1266 | 2.4489 | 0.1462 | 0 | 0.0195 | 0.1394 | 0.2257
VWPOx | C4 | 31749 | 3122 | 1.0685 | 6.77 | 2 | 9 | 2000 |  | 20 | 3 |  | 75 | 424.5619 |  |  | 11.9784 | 99.3839 |  | 0.1326 | 39.0546 | 52.8198 |  | 0.4882 | 0.5313 | [5 empty] | 0.0153 |  | 1.162 | 0 |  |  | 0 | [5 empty] | 2 | 0 | 15.2866 | 14.7966 | 0.251 | 5.1559 | 0.1228 | 0.3529 | 0.0187 | 0.0973 | 0.1812
VWPOx | C4 | 31749 | 3122 | 1.0685 | 6.77 | 2 | 10 | 2000 |  | 20 | 3 |  | 75 | 449.7886 |  |  | 21.7516 | 106.0191 |  | 0.2033 | 42.5928 | 50.7934 |  | 0.5058 | 0.332 | [5 empty] | 0.0051 |  | 1.107 | 0 |  |  | 0 | [5 empty] | 2 | 0 | 21.0029 | 25.5424 | 0.4003 | 3.9256 | 0.1088 | 0.4033 | 0.0198 | 0.0756 | 0.1309
VWPOx | C4 | 31749 | 3122 | 1.0685 | 6.77 | 2 | 11 | 2000 |  | 20 | 20 |  | 58 | 449.4845 |  |  | 9.5638 | 98.663 |  | 0.0809 | 46.4794 | 25.6093 |  | 0.5919 | 2.5753 | [5 empty] | 0.0077 |  | 4.2031 | 0 |  |  | 0 | [5 empty] | 2 | 0 | 19.5036 | 18.5235 | 0.3158 | 19.7267 | 0.0879 | 0.308 | 0.0116 | 0.123 | 0.2759
VWPOx | C4 | 31749 | 3122 | 1.0685 | 6.77 | 2 | 12 | 2000 |  | 20 | 20 |  | 58 | 449.432 |  |  | 12.7207 | 102.155 |  | 0.0633 | 46.461 | 20.0789 |  | 0.5712 | 2.8353 | [5 empty] | 0.0113 |  | 3.0933 | 0 |  |  | 0 | [5 empty] | 2 | 0 | 16.6127 | 18.4253 | 0.3151 | 26.2244 | 0.0616 | 0.2374 | 0.0084 | 0.1222 | 0.295
VWPOx | C4 | 31749 | 3122 | 1.0685 | 6.77 | 2 | 13 | 2000 |  | 20 | 20 |  | 58 | 449.404 |  |  | 8.5163 | 102.378 |  | 0.0558 | 46.531 | 18.4411 |  | 0.5521 | 2.8571 | [5 empty] | 0.0084 |  | 2.3431 | 0 |  |  | 0 | [5 empty] | 2 | 0 | 16.0601 | 18.0552 | 0.3027 | 28.7265 | 0.0591 | 0.0534 | 0.0068 | 0.1207 | 0.3006
VWPOx | C4 | 31749 | 3122 | 1.0685 | 6.77 | 2 | 14 | 2000 |  | 20 | 20 |  | 58 | 449.4314 |  |  | 10.4945 | 101.3234 |  | 0.0521 | 46.9681 | 17.5751 |  | 0.5565 | 3.0626 | [5 empty] | 0.0061 |  | 2.2621 | 0 |  |  | 0 | [5 empty] | 2 | 0 | 16.4587 | 17.6947 | 0.2967 | 28.9957 | 0.0607 | 0.0508 | 0.0071 | 0.1319 | 0.3231
VWPOx | C4 | 31749 | 3122 | 1.0685 | 6.77 | 2 | 15 | 2000 |  | 20 | 3 |  | 75 | 449.5902 |  |  | 5.1522 | 102.7087 |  | 0.0618 | 48.9482 | 17.8351 |  | 0.4611 | 0.7516 | [5 empty] | 0.008 |  | 1.0334 | 0 |  |  | 0 | [5 empty] | 2 | 0 | 18.2929 | 20.4812 | 0.3467 | 30.2543 | 0.0496 | 0.312 | 0.0051 | 0.099 | 0.2425
VWPOx | C4 | 31749 | 3122 | 1.0685 | 6.77 | 3 | 16 | 2000 |  | 20 | 3 |  | 75 | 226.0668 |  |  | -1.8277 | 104.6338 |  | 0.0004 | 0 | 33.9043 |  | 0 | 8.9353 | [5 empty] | 3.5719 |  | 0 | 0 |  |  | 0 | [5 empty] | 2 | 0 | -4.5651 | 0.069 | 0.0012 | 49.011 | 0 | 0 | 0 | 0 | 4.5775
VWPOx | C4 | 31749 | 3122 | 1.0685 | 6.77 | 3 | 17 | 2000 |  | 20 | 3 |  | 75 | 250.7494 |  |  | 3.0336 | 102.7982 |  | 0.0005 | 0 | 27.0226 |  | 0 | 30.4731 | [5 empty] | 2.2939 |  | 0 | 0 |  |  | 0 | [5 empty] | 2 | 0 | -2.694 | 0.1086 | 0.0018 | 35.1411 | 0 | 0 | 0 | 0 | 5.0692
VWPOx | C4 | 31749 | 3122 | 1.0685 | 6.77 | 3 | 18 | 2000 |  | 20 | 3 |  | 75 | 275.4632 |  |  | -0.689 | 100.1536 |  | 0.0005 | 0 | 15.8704 |  | 0 | 39.9895 | [5 empty] | 1.2055 |  | 0 | 0 |  |  | 0 | [5 empty] | 2 | 0 | 0.016 | 0.1771 | 0.0032 | 38.8803 | 0 | 0 | 0 | 0.0675 | 3.9867
VWPOx | C4 | 31749 | 3122 | 1.0685 | 6.77 | 3 | 19 | 2000 |  | 20 | 3 |  | 75 | 300.2103 |  |  | -2.542 | 93.5637 |  | 0.0013 | 13.1019 | 16.6224 |  | 0 | 33.5555 | [5 empty] | 0.4502 |  | 0 | 0 |  |  | 0 | [5 empty] | 2 | 0 | 6.8277 | 0.4323 | 0.0078 | 33.2367 | 0.0247 | 0 | 0 | 0.3679 | 2.6406
VWPOx | C4 | 31749 | 3122 | 1.0685 | 6.77 | 3 | 20 | 2000 |  | 20 | 3 |  | 75 | 324.95 |  |  | 1.6086 | 95.8925 |  | 0.0025 | 27.5991 | 14.1105 |  | 0 | 24.8511 | [5 empty] | 0.1863 |  | 1.2639 | 0 |  |  | 0 | [5 empty] | 2 | 0 | 5.0478 | 0.997 | 0.0176 | 30.0221 | 0.0572 | 0 | 0.0261 | 0.2697 | 1.614
VWPOx | C4 | 31749 | 3122 | 1.0685 | 6.77 | 3 | 21 | 2000 |  | 20 | 3 |  | 75 | 349.6864 |  |  | 0.5425 | 102.6969 |  | 0.0058 | 31.1119 | 17.0822 |  | 0 | 18.7872 | [5 empty] | 0.1141 |  | 2.0647 | 0 |  |  | 0 | [5 empty] | 2 | 0 | -0.7091 | 1.9571 | 0.0338 | 29.392 | 0.0775 | 0 | 0.0234 | 0.2463 | 1.1007
VWPOx | C4 | 31749 | 3122 | 1.0685 | 6.77 | 3 | 22 | 2000 |  | 20 | 3 |  | 75 | 374.5 |  |  | 5.5849 | 94.338 |  | 0.0114 | 36.2538 | 17.6378 |  | 0 | 11.8141 | [5 empty] | 0.0604 |  | 2.1656 | 0 |  |  | 0 | [5 empty] | 2 | 0 | 9.0829 | 3.6602 | 0.0648 | 30.9694 | 0.0668 | 0 | 0.0195 | 0.2276 | 0.7849
VWPOx | C4 | 31749 | 3122 | 1.0685 | 6.77 | 3 | 23 | 2000 |  | 20 | 3 |  | 75 | 399.3816 |  |  | 2.2849 | 96.4017 |  | 0.0208 | 41.17 | 18.206 |  | 0 | 5.5344 | [5 empty] | 0.0324 |  | 2.0013 | 0 |  |  | 0 | [5 empty] | 2 | 0 | 9.8251 | 6.5019 | 0.1145 | 32.251 | 0.0632 | 0 | 0.0113 | 0.1845 | 0.546
VWPOx | C4 | 31749 | 3122 | 1.0685 | 6.77 | 3 | 24 | 2000 |  | 20 | 3 |  | 75 | 424.3754 |  |  | 8.959 | 101.9635 |  | 0.0357 | 45.3451 | 18.225 |  | 0.447 | 2.0789 | [5 empty] | 0.0145 |  | 1.5563 | 0 |  |  | 0 | [5 empty] | 2 | 0 | 9.9668 | 11.7348 | 0.1957 | 31.7549 | 0.0594 | 0 | 0.0088 | 0.1367 | 0.3732
VWPOx | C4 | 31749 | 3122 | 1.0685 | 6.77 | 3 | 25 | 2000 |  | 20 | 3 |  | 75 | 449.5119 |  |  | 10.8641 | 104.8697 |  | 0.0611 | 49.0537 | 17.5804 |  | 0.4605 | 0.7871 | [5 empty] | 0.0079 |  | 1.0837 | 0 |  |  | 0 | [5 empty] | 2 | 0 | 16.4214 | 20.3474 | 0.3476 | 30.3043 | 0.0544 | 0.3133 | 0.0059 | 0.1008 | 0.2479
VWPOx | C4 | 31749 | 3122 | 1.0685 | 6.77 | 3 | 26 | 2000 |  | 20 | 3 |  | 75 | 424.4032 |  |  | 2.7031 | 101.3454 |  | 0.0366 | 45.4222 | 17.9709 |  | 0.446 | 2.1247 | [5 empty] | 0.0173 |  | 1.5887 | 0 |  |  | 0 | [5 empty] | 2 | 0 | 10.5507 | 11.7818 | 0.2039 | 31.8536 | 0.0605 | 0 | 0.008 | 0.1354 | 0.3728
VWPOx | C4 | 31749 | 3122 | 1.0685 | 6.77 | 3 | 27 | 2000 |  | 20 | 3 |  | 75 | 399.4137 |  |  | 2.7122 | 93.6857 |  | 0.023 | 41.4089 | 19.1014 |  | 0 | 5.4911 | [5 empty] | 0.0332 |  | 2.0196 | 0 |  |  | 0 | [5 empty] | 2 | 0 | 12.6383 | 6.7962 | 0.1206 | 31.1209 | 0.0669 | 0 | 0.0115 | 0.185 | 0.5615
VWPOx | C4 | 31749 | 3122 | 1.0685 | 6.77 | 3 | 28 | 2000 |  | 20 | 3 |  | 75 | 374.5493 |  |  | -0.0436 | 99.9071 |  | 0.0111 | 34.2537 | 17.7846 |  | 0 | 12.6904 | [5 empty] | 0.0463 |  | 2.4139 | 0 |  |  | 0 | [5 empty] | 2 | 0 | 3.7092 | 3.6472 | 0.0622 | 31.731 | 0.0738 | 0 | 0.0184 | 0.2151 | 0.773
VWPOx | C4 | 31749 | 3122 | 1.0685 | 6.77 | 3 | 29 | 2000 |  | 20 | 3 |  | 75 | 349.7275 |  |  | 0.7811 | 103.9482 |  | 0.006 | 30.2785 | 17.3052 |  | 0 | 19.3936 | [5 empty] | 0.11 |  | 2.2194 | 0 |  |  | 0 | [5 empty] | 2 | 0 | -1.8362 | 2.0543 | 0.0347 | 29.2197 | 0.0783 | 0 | 0.0254 | 0.2423 | 1.1276
VWPOx | C4 | 31749 | 3122 | 1.0685 | 6.77 | 3 | 30 | 2000 |  | 20 | 3 |  | 75 | 324.9376 |  |  | 0.7083 | 99.6281 |  | 0.0034 | 25.1658 | 18.0215 |  | 0 | 24.8575 | [5 empty] | 0.2146 |  | 1.7236 | 0 |  |  | 0 | [5 empty] | 2 | 0 | 1.4239 | 1.0729 | 0.0188 | 28.0066 | 0.0558 | 0 | 0.0266 | 0.2801 | 1.6479
VWPOx | C4 | 31749 | 3122 | 1.0685 | 6.77 | 3 | 31 | 2000 |  | 20 | 3 |  | 75 | 300.1865 |  |  | 0.0578 | 94.4688 |  | 0.0026 | 7.1742 | 28.2975 |  | 0 | 30.4443 | [5 empty] | 0.4522 |  | 0 | 0 |  |  | 0 | [5 empty] | 2 | 0 | 6.0076 | 0.5156 | 0.0093 | 30.8069 | 0.0328 | 0 | 0 | 0.2807 | 2.5113
VWPOx | C4 | 31749 | 3122 | 1.0685 | 6.77 | 3 | 32 | 2000 |  | 20 | 3 |  | 75 | 275.4591 |  |  | -1.5293 | 95.6503 |  | 0.0008 | 0 | 22.0321 |  | 0 | 38.7473 | [5 empty] | 1.156 |  | 0 | 0 |  |  | 0 | [5 empty] | 2 | 0 | 4.5359 | 0.2029 | 0.0036 | 33.0925 | 0 | 0 | 0.3756 | 0.0584 | 4.538
VWPOx | C4 | 31749 | 3122 | 1.0685 | 6.77 | 3 | 33 | 2000 |  | 20 | 3 |  | 75 | 250.7669 |  |  | -1.4777 | 99.5378 |  | 0.0008 | 5.2506 | 35.4187 |  | 0 | 25.8477 | [5 empty] | 1.5905 |  | 0 | 0 |  |  | 0 | [5 empty] | 2 | 0 | 0.5925 | 0.1377 | 0.0023 | 27.783 | 0 | 0 | 0 | 0 | 4.1095
VWPOx | C4 | 31749 | 3122 | 1.0685 | 6.77 | 3 | 34 | 2000 |  | 20 | 3 |  | 75 | 226.0632 |  |  | 4.2684 | 97.2294 |  | 0.0003 | 0 | 25.9763 |  | 0 | 47.4204 | [5 empty] | 4.4002 |  | 0 | 0 |  |  | 0 | [5 empty] | 2 | 0 | 2.8225 | 0.0557 | 0.001 | 16.8706 | 0 | 0 | 0 | 0 | 5.3324
VWPOx | C4 | 31749 | 3122 | 1.0685 | 6.77 | 4 | 35 | 2000 |  | 20 | 3 |  | 75 | 449.5233 |  |  | 10.9905 | 100.5464 |  | 0.0602 | 48.9307 | 17.2463 |  | 0.4539 | 0.816 | [5 empty] | 0.0099 |  | 1.1133 | 0 |  |  | 0 | [5 empty] | 2 | 0 | 19.7371 | 20.2127 | 0.3489 | 30.7164 | 0.0565 | 0.3103 | 0.006 | 0.0989 | 0.2419
VWPOx | C4 | 31749 | 3122 | 1.0685 | 6.77 | 4 | 36 | 4000 |  | 20 | 3 |  | 75 | 449.8351 |  |  | 4.9176 | 99.3659 |  | 0.0726 | 46.1328 | 17.1012 |  | 0.5147 | 1.5467 | [5 empty] | 0.0177 |  | 2.0791 | 0 |  |  | 0 | [5 empty] | 2 | 0 | 11.8237 | 11.3258 | 0.4246 | 31.6782 | 0.103 | 0.1231 | 0.0132 | 0.1934 | 0.497
VWPOx | C4 | 31749 | 3122 | 1.0685 | 6.77 | 4 | 37 | 8000 |  | 20 | 3 |  | 75 | 450.3165 |  |  | 5.3583 | 99.4395 |  | 0.1239 | 42.3318 | 17.7839 |  | 0.5666 | 2.9114 | [5 empty] | 0.0313 |  | 3.4784 | 0 |  |  | 0 | [5 empty] | 2 | 0 | 7.2828 | 6.8177 | 0.6967 | 31.4483 | 0.1791 | 0 | 0.0303 | 0.3269 | 0.9122
VWPOx | C4 | 31749 | 3122 | 1.0685 | 6.77 | 4 | 38 | 1000 |  | 20 | 3 |  | 75 | 449.3913 |  |  | 20.4997 | 97.868 |  | 0.0592 | 52.4811 | 18.6474 |  | 0.3981 | 0.4155 | [5 empty] | 0.0011 |  | 0.5147 | 0 |  |  | 0 | [5 empty] | 2 | 0 | 37.4649 | 36.1773 | 0.3174 | 27.0764 | 0.0317 | 0.2638 | 0.0033 | 0.0511 | 0.1158
VWPOx | C4 | 31749 | 3122 | 1.0685 | 6.77 | 4 | 39 | 2000 |  | 20 | 3 |  | 75 | 449.5204 |  |  | 8.842 | 104.0755 |  | 0.0594 | 49.9711 | 17.6442 |  | 0.4609 | 0.7722 | [5 empty] | 0.0059 |  | 1.0042 | 0 |  |  | 0 | [5 empty] | 2 | 0 | 17.6389 | 20.9362 | 0.3365 | 29.4071 | 0.0578 | 0.3167 | 0.0066 | 0.1024 | 0.251
VWPOx | C4 | 31749 | 3122 | 1.0685 | 6.77 | 5 | 40 | 2000 |  | 20 | 3 |  | 74.5 | 450.0196 |  |  | 24.9403 | 137.914 |  | 0.1149 | 49.4819 | 20.8009 |  | 0.3574 | 0.5227 | [5 empty] | 0.0047 |  | 0.6334 | 0 |  |  | 0 | [5 empty] | 2 | 0.5 | 11.6667 | 36.1017 | 0.1786 | 27.7284 | 0.0311 | 0.2518 | 0.0035 | 0.0533 | 0.1308
VWPOx | C4 | 31749 | 3122 | 1.0685 | 6.77 | 5 | 41 | 2000 |  | 20 | 3 |  | 75 | 449.5424 |  |  | 3.8987 | 98.8833 |  | 0.0634 | 49.8465 | 17.3444 |  | 0.4545 | 0.8037 | [5 empty] | 0.0058 |  | 1.021 | 0 |  |  | 0 | [5 empty] | 2 | 0 | 21.8182 | 20.9819 | 0.3654 | 29.8072 | 0.0575 | 0.3094 | 0.0062 | 0.0997 | 0.2441
VWPOx | C4 | 31749 | 3122 | 1.0685 | 6.77 | 6 | 42 | 2000 |  | 5 | 3 |  | 90 | 449.2469 |  |  | 30.1893 | 99.5257 |  | 0.0429 | 45.2971 | 16.1899 |  | 0.4012 | 1.2409 | [5 empty] | 0.014 |  | 1.8765 | 0 |  |  | 0 | [5 empty] | 2 | 0 | 15.6897 | 15.3475 | 0.2651 | 33.9229 | 0.0547 | 0.3983 | 0.0132 | 0.1428 | 0.4484
VWPOx | C4 | 31749 | 3122 | 1.0685 | 6.77 | 6 | 43 | 2000 |  | 5 | 3 |  | 82 | 450.3592 |  |  | 72.8487 | 99.1418 |  | 0.0906 | 29.7574 | 12.6923 |  | 0.525 | 3.795 | [5 empty] | 0.0298 |  | 5.6418 | 0 |  |  | 0 | [5 empty] | 10 | 0 | 7.6827 | 6.9614 | 0.7138 | 45.5471 | 0.0864 | 0.2918 | 0.0671 | 0.3657 | 1.2006
VWPOx | C4 | 31749 | 3122 | 1.0685 | 6.77 | 6 | 44 | 2000 |  | 20 | 3 |  | 67 | 452.7866 |  |  | 42.777 | 100.4069 |  | 0.2244 | 39.5108 | 14.2153 |  | 0.6502 | 2.8884 | [5 empty] | 0.013 |  | 4.4195 | 0 |  |  | 0 | [5 empty] | 10 | 0 | 15.0916 | 15.5139 | 1.5786 | 37.1075 | 0.057 | 0.3239 | 0.0203 | 0.2094 | 0.5848
VWPOx | C4 | 31749 | 3122 | 1.0685 | 6.77 | 6 | 45 | 2000 |  | 20 | 3 |  | 75 | 449.6292 |  |  | 13.2619 | 105.7139 |  | 0.0636 | 51.7352 | 16.9911 |  | 0.4205 | 0.7669 | [5 empty] | 0.0051 |  | 0.7966 | 0 |  |  | 0 | [5 empty] | 2 | 0 | 17.8451 | 22.3039 | 0.3741 | 28.6555 | 0.0653 | 0.2524 | 0.0073 | 0.0991 | 0.2051
VWPOx | C4 | 31749 | 3122 | 1.0685 | 6.77 | 7 | 46 | 2000 |  | 20 | 0 |  | 78 | 449.6984 |  |  | 10.9026 | 105.7593 |  | 0.0771 | 51.7894 | 18.702 |  | 0.4041 | 0.3489 | [5 empty] | 0.0066 |  | 0.4956 | 0 |  |  | 0 | [5 empty] | 2 | 0 | 19.803 | 24.2224 | 0.4125 | 27.5561 | 0.0674 | 0.329 | 0.0073 | 0.0964 | 0.1972
VWPOx | C4 | 31749 | 3122 | 1.0685 | 6.77 | 7 | 47 | 2000 |  | 20 | 20 |  | 58 | 449.3456 |  |  | 11.9201 | 96.5919 |  | 0.0545 | 49.5113 | 16.8625 |  | 0.5367 | 3.1766 | [5 empty] | 0.0045 |  | 1.9024 | 0.002 |  |  | 0 | [5 empty] | 2 | 0 | 21.2325 | 18.5425 | 0.3234 | 27.4091 | 0.0767 | 0.073 | 0.0101 | 0.1319 | 0.3032
VWPOx | C4 | 31749 | 3122 | 1.0685 | 6.77 | 7 | 48 | 2000 |  | 20 | 3 |  | 75 | 449.5411 |  |  | 8.0371 | 106.9085 |  | 0.056 | 50.0162 | 16.6359 |  | 0.4598 | 0.8605 | [5 empty] | 0.0099 |  | 1.0547 | 0 |  |  | 0 | [5 empty] | 2 | 0 | 14.522 | 20.0939 | 0.3365 | 30.2145 | 0.0627 | 0.3071 | 0.0083 | 0.1087 | 0.2616
VWPOx | C4 | 31749 | 3122 | 1.0685 | 6.77 | 8 | 49 | 2000 |  | 20 | 3 |  | 75 | 225 | [28 empty] | 2 | 0
VWPOx | C4 | 31749 | 3122 | 1.0685 | 6.77 | 8 | 50 | 2000 |  | 5 | 0 |  | 95 | 20 | [28 empty] | 0 | 0